## Text
Manganese in September 2012
This workbook includes an embedded Word document and 9 tables (See tabs below).
This icon is linked to an embedded text document.

## T1
TABLE 1
PRICES FOR MANGANESE FERROALLOYS, METAL, AND ORE IN SEPTEMBER 2012
Average low,
|  | High | Low | Average | mid, and high
Manganese ferroalloys:1
High-carbon ferromanganese, 75% manganese | dollars per long ton of contained manganese | 1220 | 1190 | 1207.5 | XX
Medium-carbon ferromanganese, 85% manganese | cents per pound of contained manganese | 91 | 89 | 90.25 | XX
Silicomanganese, 65% manganese | do. | 62 | 60 | 61.25 | XX
Manganese metal, 99.9% manganese flake2 | cents per pound | 150 | 137 | XX | 142.38–144.69–147.00
Manganese ore:3, 4
36%–39% manganese | dollars per metric ton unit contained manganese | 4.55 | 4.45 | XX | 4.45–4.50–4.55
44% manganese | do. | 5.1 | 4.85 | XX | 4.85–4.98–5.10
46% manganese | do. | 5.15 | 4.9 | XX | 4.90–5.03–5.15
do. Ditto. XX Not applicable.
1Platts Metals Week; in U.S. warehouse; average prices reported for all transactions during the month.
2Ryan's Notes North American transaction prices, electrolytic manganese metal flake, 99.99% manganese, free-on-board producing point or Chicago/Pittsburgh
warehouse; average prices reported for the price range.
3Ryan's Notes, cost and freight, China; average prices reported for the price range.
4To determine dollars per metric ton of ore (gross weight), multiply the manganese content percentage by the price; that is, by 46 when the manganese content is 46%.

## T2
TABLE 2
SELECTED U.S. FOREIGN TRADE IN MANGANESE1
(Metric tons, manganese content)2
| Imports for consumption |  |  |  |  | Exports
| Ore and |  | Ferroalloy |  |  |  | Ferroalloy
| dioxide |  | and metal | Total |  | Ore | and metal | Total
2011:
January–December | 283000 |  | 541000 | 824000 |  | 681 | 12500 | 13200
January–September | 215000 |  | 455000 | 670000 |  | 456 | 9710 | 10200
January | 28900 |  | 44500 | 73400 |  | 36 | 1080 | 1120
February | 9160 |  | 30400 | 39600 |  | 46 | 1240 | 1290
March | 50900 |  | 68900 | 120000 |  | 73 | 1740 | 1810
April | 1720 |  | 27800 | 29500 |  | 61 | 1150 | 1210
May | 21100 |  | 51000 | 72100 |  | 33 | 1800 | 1830
June | 26800 |  | 68700 | 95500 |  | 59 | 519 | 578
July | 11500 |  | 57400 | 69000 |  | 82 | 669 | 750
August | 25500 |  | 50600 | 76100 |  | 65 | 902 | 967
September | 38800 |  | 55800 | 94600 |  | -- | 611 | 611
2012:
January | 11800 |  | 53000 | 64800 |  | 36 | 603 | 639
February | 12400 |  | 34900 | 47300 |  | 158 | 616 | 775
March | 24500 |  | 54000 | 78400 |  | 352 | 848 | 1200
April | 3960 |  | 59500 | 63400 |  | 106 | 816 | 922
May | 15500 |  | 49500 | 65000 |  | 42 | 620 | 662
June | 30100 | r | 21000 | 51900 | r | 19 | 576 | 595
July | 19900 |  | 77300 | 97300 |  | 57 | 687 | 744
August | 8020 |  | 59900 | 67900 |  | 12 | 1360 | 1370
September | 44600 |  | 59100 | 104000 |  | 27 | 1490 | 1510
January–September | 171000 |  | 468000 | 640000 |  | 809 | 7610 | 8420
rRevised. -- Zero.
1Data rounded to no more than three significant digits; may not add to totals shown.
2As reported except as estimated for imports of manganese dioxide and manganese waste and scrap
and for exports from gross weights.
Source: U.S. Census Bureau.

## T3
TABLE 3
U.S. IMPORTS FOR CONSUMPTION OF SILICOMANGANESE IN SEPTEMBER 20121
(Metric tons)
January–September
| Gross | Mn | Customs | Gross | Mn | Customs
Source | weight | content | value2 | weight | content | value2
Australia | -- | -- | -- | 9570 | 6490 | 9880000
Azerbaijan | -- | -- | -- | 1500 | 984 | 1700000
Canada | -- | -- | -- | 50 | 34 | 39000
Georgia | 11500 | 7980 | 12400000 | 97700 | 66500 | 105000000
Germany | -- | -- | -- | 216 | 95 | 281000
India | -- | -- | -- | 2560 | 1460 | 4050000
Indonesia | -- | -- | -- | 602 | 393 | 786000
Italy | -- | -- | -- | 1270 | 843 | 1740000
Korea, Republic of | 500 | 325 | 545000 | 1120 | 697 | 1620000
Macedonia | -- | -- | -- | 6110 | 3970 | 8530000
Mexico | 2500 | 1630 | 3030000 | 18300 | 11900 | 21600000
Norway | 3650 | 2270 | 6090000 | 25900 | 16100 | 44600000
Russia | -- | -- | -- | 6200 | 4210 | 8380000
South Africa | 12900 | 8900 | 16100000 | 91200 | 60800 | 109000000
Spain | -- | -- | -- | 14300 | 9340 | 19000000
Vietnam | -- | -- | -- | 592 | 370 | 674000
Total | 31100 | 21100 | 38200000 | 277000 | 184000 | 337000000
-- Zero.
1Data rounded to no more than three significant digits; may not add to totals shown.
2Customs value generally represents a value in the foreign country and therefore excludes U.S.
import duties, freight, insurance, and other charges incurred in bringing the material into the
United States.
Source: U.S. Census Bureau.

## T4
TABLE 4
U.S. IMPORTS FOR CONSUMPTION OF FERROMANGANESE IN SEPTEMBER 20121
(Metric tons)
January–September
| Gross | Mn | Customs | Gross | Mn | Customs
Source | weight | content | value2 | weight | content | value2
Low carbon:
China | 484 | 456 | 1170000 | 5750 | 5380 | 15900000
India | 605 | 480 | 960000 | 6170 | 5000 | 10400000
Korea, Republic of | -- | -- | -- | 2040 | 1850 | 5440000
Mexico | 1020 | 821 | 1750000 | 6340 | 5110 | 10900000
Norway | 1200 | 976 | 1970000 | 7340 | 5930 | 11900000
South Africa | -- | -- | -- | 120 | 110 | 330000
Vietnam | -- | -- | -- | 1040 | 899 | 2040000
Total | 3310 | 2730 | 5860000 | 28800 | 24300 | 57000000
Medium carbon, 1%–2% C:
China | -- | -- | -- | 40 | 30 | 97300
Korea, Republic of | -- | -- | -- | 20400 | 16500 | 30100000
Mexico | 180 | 137 | 369000 | 1780 | 1350 | 3640000
Norway | -- | -- | -- | 14600 | 11900 | 20100000
South Africa | 5340 | 4260 | 7870000 | 23300 | 18700 | 34900000
Turkey | -- | -- | -- | 19 | 14 | 63300
Total | 5520 | 4390 | 8240000 | 60200 | 48400 | 88800000
Medium carbon, 2%–4% C:
Germany | -- | -- | -- | 11 | 9 | 31100
South Africa | 18 | 15 | 41200 | 129 | 109 | 303000
Total | 18 | 15 | 41200 | 140 | 118 | 334000
High carbon:
Australia | -- | -- | -- | 26800 | 20900 | 26300000
Bahrain | 2 | 1 | 3450 | 102 | 81 | 145000
Brazil | -- | -- | -- | 219 | 163 | 228000
Canada | -- | -- | -- | 12 | 9 | 26000
China | -- | -- | -- | 481 | 379 | 547000
France | -- | -- | -- | 2500 | 1910 | 3000000
India | -- | -- | -- | 513 | 387 | 496000
Korea, Republic of | -- | -- | -- | 3430 | 2650 | 3300000
Norway | 1820 | 1420 | 1780000 | 11700 | 9120 | 11800000
Saudi Arabia | -- | -- | -- | 1400 | 1010 | 1180000
South Africa | 22800 | 17500 | 24300000 | 144000 | 110000 | 153000000
Spain | 50 | 38 | 57600 | 125 | 95 | 141000
Ukraine | 11600 | 9080 | 13500000 | 37600 | 28700 | 42200000
Total | 36300 | 28100 | 39600000 | 229000 | 176000 | 242000000
Grand total | 45100 | 35200 | 53700000 | 318000 | 249000 | 388000000
-- Zero.
1Data rounded to no more than three significant digits; may not add to totals shown.
2Customs value generally represents a value in the foreign country and therefore excludes U.S. import duties, freight,
insurance, and other charges incurred in bringing the material into the United States.
Source: U.S. Census Bureau.

## T5
TABLE 5
U.S. IMPORTS FOR CONSUMPTION OF MANGANESE ORE (20% OR MORE Mn) IN SEPTEMBER 20121, 2
(Metric tons)
January–September3
| Gross | Mn | Customs | Gross | Mn | Customs
Source | weight | content | value4 | weight | content | value4
More than 20%, but less than 47% manganese:
Brazil | -- | -- | -- | 2580 | 682 | 669000
Colombia | -- | -- | -- | 18 | 5 | 4170
Gabon | -- | -- | -- | 26500 | 11400 | 3380000
Mexico | 1540 | 553 | 302000 | 4580 | 1650 | 904000
South Africa | 42000 | 16500 | 6650000 | 71700 | 28300 | 10300000
Total | 43500 | 17000 | 6950000 | 105000 | 42000 | 15300000
47% or more manganese:
Australia | -- | -- | -- | 20700 | 10300 | 3120000
Belgium | 1380 | 689 | 82700 | 5600 | 2820 | 446000
Brazil | 52 | 26 | 17800 | 2900 | 1550 | 1040000
Canada | 1 | 1 | 4760 | 1 | 1 | 4760
China | 19 | 18 | 88800 | 19 | 18 | 88800
Gabon | 48000 | 25400 | 10900000 | 197000 | 101000 | 45900000
Japan | -- | -- | -- | (5) | (5) | 14800
Korea, Republic of | -- | -- | -- | 20 | (5) | 137000
Morocco | 851 | 425 | 51100 | 4430 | 2240 | 487000
Poland | -- | -- | -- | 7 | 3 | 5760
South Africa | 60 | 29 | 31700 | 120 | 58 | 46100
Turkey | 52 | 24 | 16900 | 52 | 24 | 16900
United Kingdom | -- | -- | -- | 1 | (5) | 2990
Total | 50400 | 26600 | 11200000 | 231000 | 118000 | 51300000
Grand total | 93900 | 43600 | 18100000 | 336000 | 160000 | 66500000
-- Zero.
1Quantities for general imports and imports for consumption are identical.
2Data rounded to no more than three significant digits; may not add to totals shown.
3May include revisions to previously published data.
4Customs value generally represents a value in the foreign country and therefore excludes U.S. import duties, freight, insurance,
and other charges incurred in bringing the material into the United States.
5Less than ½ unit.
Source: U.S. Census Bureau.

## T6
TABLE 6
U.S. IMPORTS FOR CONSUMPTION OF MANGANESE DIOXIDE IN SEPTEMBER 20121
(Metric tons, gross weight)
January–September
|  | Customs |  | Customs
Source | Quantity | value2 | Quantity | value2
Belgium | -- | -- | 670 | 385000
Brazil | 19 | 21800 | 19 | 21800
China | -- | -- | -- | --
Finland | -- | -- | -- | --
Germany | 12 | 20100 | 83 | 141000
India | -- | -- | 25 | 20500
Japan | 592 | 1400000 | 6150 | 14700000
Korea, Republic of | -- | -- | 13 | 25200
Mexico | -- | -- | 40 | 35100
Norway | -- | -- | 260 | 197000
Singapore | -- | -- | 114 | 194000
South Africa | 953 | 2230000 | 9370 | 21700000
Turkey | -- | -- | 810 | 425000
United Kingdom | (3) | 3840 | (3) | 3840
Total | 1580 | 3680000 | 17600 | 37800000
-- Zero.
1Data rounded to no more than three significant digits; may not add to totals shown.
2Customs value generally represents a value in the foreign country and therefore excludes U.S. import
duties, freight, insurance, and other charges incurred in bringing the material into the United States.
3Less than ½ unit.
Source: U.S. Census Bureau.

## T7
TABLE 7
U.S. IMPORTS FOR CONSUMPTION OF MANGANESE METAL IN SEPTEMBER 20121
(Metric tons)
January–September
| Gross | Customs | Gross | Customs
Source | weight | value2 | weight | value2
Unwrought flake:
Brazil | -- | -- | 21 | 61400
China | 733 | 1840000 | 10400 | 28600000
Hong Kong | -- | -- | 60 | 160000
Japan | -- | -- | 5 | 17800
Mexico | 36 | 111000 | 143 | 619000
South Africa | 876 | 2900000 | 5580 | 18700000
Taiwan | -- | -- | 60 | 160000
Vietnam | -- | -- | 307 | 867000
Total | 1650 | 4850000 | 16600 | 49100000
Unwrought powder:
China | -- | -- | 258 | 741000
Mexico | -- | -- | 53 | 252000
South Africa | 259 | 1060000 | 1730 | 7090000
Spain | -- | -- | 1 | 2220
Total | 259 | 1060000 | 2040 | 8090000
Unwrought, other:
China | 677 | 1840000 | 15100 | 40500000
Germany | -- | -- | 24 | 79500
Netherlands | 1 | 3690 | 1 | 3690
Poland | -- | -- | -3 | 7200
South Africa | 76 | 306000 | 477 | 1820000
Spain | 94 | 275000 | 757 | 2690000
Vietnam | -- | -- | 100 | 286000
Total | 848 | 2430000 | 16400 | 45400000
Other manganese, wrought:
China | 28 | 124000 | 31 | 141000
Finland | -- | -- | -3 | 20100
Germany | -- | -- | 1 | 71900
Japan | -- | -- | -3 | 80300
Mexico | -- | -- | 10 | 45800
Total | 28 | 124000 | 43 | 360000
Grand total | 2780 | 8460000 | 35100 | 103000000
-- Zero.
1Data rounded to no more than three significant digits; may not add to totals shown.
2Customs value generally represent a value in the foreign country and therefore excludes
U.S. import duties, freight, insurance, and other charges incurred in bringing the material
into the United States.
3Less than ½ unit.
Note: Imports for consumption of metallic waste and scrap totaled 70 metric tons (t), all
of which was from Canada, to give a January–September total of 676 t.
Source: U.S. Census Bureau.

## T8
TABLE 8
U.S. EXPORTS OF MANGANESE ORE (20% OR MORE Mn), FERROMANGANESE, SILICOMANGANESE,
AND MANGANESE METAL BY COUNTRIES OF DESTINATION IN SEPTEMBER 20121, 2
January–September
|  | F.a.s.3 |  | F.a.s.3
| Gross weight | value | Gross weight | value
Source | (metric tons) | (thousands) | (metric tons) | (thousands)
Ore and concentrates with 20% or more manganese:
Aruba | -- | -- | 78 | 20
Canada | -- | -- | 305 | 344
China | -- | -- | 51 | 66
Denmark | -- | -- | 77 | 32
Hong Kong | -- | -- | 11 | 39
Indonesia | -- | -- | 3 | 3
Korea, Republic of | -- | -- | 272 | 351
Latvia | -- | -- | 19 | 11
Netherlands | 53 | 184 | 775 | 889
United Kingdom | -- | -- | 21 | 28
Other (3 countries) | 1 | 3 | 5 | 18
Total | 54 | 187 | 1620 | 1800
Ferromanganese:
2% or less carbon:
Canada | 101 | 129 | 935 | 1320
Guatemala | -- | -- | 23 | 43
Hungary | -- | -- | 3 | 5
Japan | 20 | 41 | 180 | 419
Mexico | -- | -- | 108 | 195
Saudi Arabia | -- | -- | 25 | 55
Spain | -- | -- | 20 | 48
Turkey | -- | -- | 119 | 301
Total | 121 | 170 | 1410 | 2390
More than 2% carbon:
Brazil | 5 | 14 | 33 | 93
Cameroon | -- | -- | 8 | 26
Canada | 103 | 116 | 662 | 832
Chile | -- | -- | 33 | 93
China | 61 | 38 | 61 | 38
Malaysia | 383 | 192 | 1020 | 622
Mexico | -- | -- | 66 | 94
Norway | -- | -- | 7 | 22
Saudi Arabia | -- | -- | 11 | 31
Singapore | 2 | 4 | 30 | 83
Other (5 countries) | 2 | 3 | 14 | 36
Total | 556 | 367 | 1940 | 1970
Silicomanganese:
Brazil | 59 | 143 | 273 | 665
Canada | 892 | 1170 | 3740 | 5070
Dominican Republic | -- | -- | 9 | 21
Indonesia | -- | -- | 10 | 16
Mexico | -- | -- | 362 | 514
Total | 950 | 1310 | 4390 | 6290
Metal, including alloys and waste and scrap:4
Brazil | 20 | 30 | 57 | 180
Canada | 14 | 34 | 132 | 342
China | 50 | 109 | 766 | 2330
France | 66 | 298 | 128 | 576
Germany | 57 | 124 | 136 | 295
India | -- | -- | 178 | 405
Japan | -- | -- | 98 | 266
Mexico | 8 | 20 | 240 | 691
Norway | 66 | 298 | 128 | 576
Taiwan | 21 | 45 | 59 | 125
Other (13 countries) | 24 | 52 | 139 | 298
Total | 326 | 1010 | 2060 | 6080
Grand total | 2010 | 3050 | 11400 | 18500
See footnotes at end of table.
TABLE 8—Continued
U.S. EXPORTS OF MANGANESE ORE (20% OR MORE Mn), FERROMANGANESE, SILICOMANGANESE,
AND MANGANESE METAL BY COUNTRIES OF DESTINATION IN SEPTEMBER 20121, 2
-- Zero.
1Presentation of monthly data is based on the year-to-date quantities (gross weight) of the leading countries.
2Data rounded to no more than three significant digits; may not add to totals shown.
3Free alongside ship.
4Includes manganese-aluminum, other alloys, and waste and scrap.
Source: U.S. Census Bureau.

## T9
TABLE 9
U.S. FOREIGN TRADE IN SELECTED MANGANESE CHEMICALS IN SEPTEMBER 2012, BY CLASS1
January–September
|  |  | Principal sources |  |  | Principal sources
|  |  | and destinations: |  |  | and destinations:
| Gross weight | Value2 | gross weight (metric tons); | Gross weight | Value2 | gross weight (metric tons);
Class | (metric tons) | (thousands) | value2 (thousands) | (metric tons) | (thousands) | value2 (thousands)
Imports for consumption:
Manganese oxides other than dioxide | 605 | 457 | South Africa 513; $363 | 4210 | 4120 | South Africa 1,670; $1,410
Manganites, manganates, and
other permanganates | -- | -- | XX | 79 | 482 | China 53; $134
Potassium permanganate | 145 | 442 | India 145; $440 | 1180 | 3730 | India 1,120; $3,520
Sodium permanganate | 122 | 265 | China 122; $265 | 320 | 764 | China 319; $751
Sulfates, basket category,
including manganese sulfate | 4780 | 5290 | China 2,320; $2,870 | 40600 | 40600 | Mexico 13,700; $12,000
Exports:
Manganese dioxide | 847 | 1870 | Canada 410; $388 | 7060 | 12600 | Canada 3,950 $3,310
Manganese oxides other than dioxide | 595 | 858 | Norway 171; $209 | 7080 | 10900 | Canada 1,800; $2,120
Manganites, manganates, and
other permanganates | 5 | 32 | Mexico 3; $26 | 167 | 494 | Canada 145; $379
Potassium permanganate | 63 | 243 | Canada 39; $109 | 2420 | 6390 | Belgium 1,640; $3,840
Sodium permanganate | 39 | 115 | Japan 26; $79 | 806 | 1890 | Belgium 338; $654
Sulfates, basket category,
including manganese sulfate | 1430 | 1300 | Canada 1,110; $726 | 12100 | 10200 | Canada 9,840; $5,530
XX Not applicable. -- Zero.
1Data are rounded to no more than three significant digits.
2For imports, Customs value; for exports, free alongside ship value.
Source: U.S. Census Bureau.