## Text
Manganese in October 2012
This workbook includes an embedded Word document and 9 tables (See tabs below).
This icon is linked to an embedded text document.

## T1
TABLE 1
PRICES FOR MANGANESE FERROALLOYS, METAL, AND ORE IN OCTOBER 2012
Average low,
|  | High | Low | Average | mid, and high
Manganese ferroalloys:1
High-carbon ferromanganese, 75% manganese | dollars per long ton of contained manganese | 1210 | 1190 | 1200 | XX
Medium-carbon ferromanganese, 85% manganese | cents per pound of contained manganese | 88 | 85 | 86.5 | XX
Silicomanganese, 65% manganese | do. | 60 | 58 | 59 | XX
Manganese metal, 99.9% manganese flake2 | cents per pound | 140 | 135 | XX | 136.11–137.39–138.67
Manganese ore:3, 4
36%–39% manganese | dollars per metric ton unit contained manganese | 4.55 | 4.45 | XX | 4.45–4.50–4.55
44% manganese | do. | 5.1 | 4.85 | XX | 4.85–4.98–5.10
46% manganese | do. | 5.15 | 4.9 | XX | 4.90–5.03–5.15
do. Ditto. XX Not applicable.
1Platts Metals Week; in U.S. warehouse; average prices reported for all transactions during the month.
2Ryan's Notes North American transaction prices, electrolytic manganese metal flake, 99.99% manganese, free-on-board producing point or Chicago/Pittsburgh
warehouse; average prices reported for the price range.
3Ryan's Notes, cost and freight, China; average prices reported for the price range.
4To determine dollars per metric ton of ore (gross weight), multiply the manganese content percentage by the price; that is, by 46 when the manganese content is 46%.

## T2
TABLE 2
SELECTED U.S. FOREIGN TRADE IN MANGANESE1
(Metric tons, manganese content)2
| Imports for consumption |  |  | Exports
| Ore and | Ferroalloy |  |  |  | Ferroalloy
| dioxide | and metal | Total | Ore |  | and metal | Total
2011:
January–December | 283000 | 541000 | 824000 | 681 |  | 12500 | 13200
January–October | 231000 | 477000 | 709000 | 540 | r | 10400 | 11000
January | 28900 | 44500 | 73400 | 36 |  | 1080 | 1120
February | 9160 | 30400 | 39600 | 46 |  | 1240 | 1290
March | 50900 | 68900 | 120000 | 73 |  | 1740 | 1810
April | 1720 | 27800 | 29500 | 61 |  | 1150 | 1210
May | 21100 | 51000 | 72100 | 33 |  | 1800 | 1830
June | 26800 | 68700 | 95500 | 59 |  | 519 | 578
July | 11500 | 57400 | 69000 | 82 |  | 669 | 750
August | 25500 | 50600 | 76100 | 65 |  | 902 | 967
September | 38800 | 55800 | 94600 | -- |  | 611 | 611
October | 16900 | 22300 | 39200 | 84 |  | 708 | 792
2012:
January | 11800 | 53000 | 64800 | 36 |  | 603 | 639
February | 12400 | 34900 | 47300 | 158 |  | 616 | 775
March | 24500 | 54000 | 78400 | 352 |  | 848 | 1200
April | 3960 | 59500 | 63400 | 106 |  | 816 | 922
May | 15500 | 49500 | 65000 | 42 |  | 620 | 662
June | 30100 | 21000 | 51100 | 19 |  | 576 | 595
July | 19900 | 77300 | 97300 | 57 |  | 687 | 744
August | 8020 | 59900 | 67900 | 12 |  | 1360 | 1370
September | 44600 | 59100 | 104000 | 27 |  | 1490 | 1510
October | 17800 | 32500 | 50300 | 12 |  | 1030 | 1040
January–October | 189000 | 501000 | 689000 | 821 |  | 8640 | 9460
rRevised. -- Zero.
1Data rounded to no more than three significant digits; may not add to totals shown.
2As reported except as estimated for imports of manganese dioxide and manganese waste and scrap
and for exports from gross weights.
Source: U.S. Census Bureau.

## T3
TABLE 3
U.S. IMPORTS FOR CONSUMPTION OF SILICOMANGANESE IN OCTOBER 20121
(Metric tons)
January–October
| Gross | Mn | Customs | Gross | Mn | Customs
Source | weight | content | value2 | weight | content | value2
Australia | -- | -- | -- | 9570 | 6490 | 9880000
Azerbaijan | -- | -- | -- | 1500 | 984 | 1700000
Canada | -- | -- | -- | 50 | 34 | 39000
China | 10 | 5 | 10600 | 10 | 5 | 10600
Georgia | 3830 | 2540 | 4120000 | 102000 | 69000 | 109000000
Germany | -- | -- | -- | 216 | 95 | 281000
India | 104 | 58 | 160000 | 2670 | 1520 | 4210000
Indonesia | -- | -- | -- | 602 | 393 | 786000
Italy | -- | -- | -- | 1270 | 843 | 1740000
Korea, Republic of | -- | -- | -- | 1120 | 697 | 1620000
Macedonia | -- | -- | -- | 6110 | 3970 | 8530000
Mexico | 2500 | 1630 | 3020000 | 20800 | 13500 | 24600000
Norway | -- | -- | -- | 25900 | 16100 | 44600000
Russia | -- | -- | -- | 6200 | 4210 | 8380000
South Africa | 2000 | 1310 | 2400000 | 93200 | 62100 | 112000000
Spain | 4500 | 2960 | 4760000 | 18800 | 12300 | 23800000
Vietnam | -- | -- | -- | 592 | 370 | 674000
Total | 12900 | 8510 | 14500000 | 290000 | 193000 | 351000000
-- Zero.
1Data rounded to no more than three significant digits; may not add to totals shown.
2Customs value generally represents a value in the foreign country and therefore excludes U.S.
import duties, freight, insurance, and other charges incurred in bringing the material into the
United States.
Source: U.S. Census Bureau.

## T4
TABLE 4
U.S. IMPORTS FOR CONSUMPTION OF FERROMANGANESE IN OCTOBER 20121
(Metric tons)
January–October
| Gross | Mn | Customs | Gross |  | Mn |  | Customs
Source | weight | content | value2 | weight |  | content |  | value2
Low carbon:
China | 217 | 205 | 510000 | 5970 |  | 5580 |  | 16400000
India | 272 | 217 | 435000 | 6450 |  | 5220 |  | 10800000
Korea, Republic of | -- | -- | -- | 2040 |  | 1850 |  | 5440000
Mexico | 850 | 689 | 1450000 | 7190 |  | 5800 |  | 12400000
Norway | 636 | 515 | 1000000 | 7970 |  | 6450 |  | 12900000
South Africa | -- | -- | -- | 120 |  | 110 |  | 330000
Vietnam | -- | -- | -- | 1040 |  | 899 |  | 2040000
Total | 1980 | 1630 | 3390000 | 30800 |  | 25900 |  | 60400000
Medium carbon, 1%–2% C:
China | 20 | 15 | 46200 | 60 |  | 46 |  | 144000
India | 4 | 3 | 5360 | 4 |  | 3 |  | 5360
Korea, Republic of | -- | -- | -- | 20400 |  | 16500 |  | 30100000
Mexico | 120 | 92 | 254000 | 1900 |  | 1440 |  | 3890000
Norway | 400 | 326 | 508000 | 15000 |  | 12200 |  | 20600000
South Africa | 1940 | 1540 | 2750000 | 25200 |  | 20200 |  | 37600000
Turkey | -- | -- | -- | 19 |  | 14 |  | 63300
Total | 2480 | 1980 | 3570000 | 62600 |  | 50400 |  | 92400000
Medium carbon, 2%–4% C:
Germany | -- | -- | -- | 11 |  | 9 |  | 31100
South Africa | -- | -- | -- | 129 |  | 109 |  | 303000
Total | -- | -- | -- | 141 | r | 117 | r | 334000
High carbon:
Australia | -- | -- | -- | 26800 |  | 20900 |  | 26300000
Bahrain | -- | -- | -- | 102 |  | 81 |  | 145000
Brazil | -- | -- | -- | 219 |  | 163 |  | 228000
Canada | 5 | 3 | 7290 | 18 |  | 13 |  | 33300
China | -- | -- | -- | 481 |  | 379 |  | 547000
France | -- | -- | -- | 2500 |  | 1910 |  | 3000000
India | -- | -- | -- | 513 |  | 387 |  | 496000
Korea, Republic of | -- | -- | -- | 3430 |  | 2650 |  | 3300000
Norway | 1400 | 1130 | 1600000 | 13100 |  | 10200 |  | 13400000
Saudi Arabia | -- | -- | -- | 1400 |  | 1010 |  | 1180000
South Africa | 20400 | 15700 | 21300000 | 164000 |  | 126000 |  | 174000000
Spain | -- | -- | -- | 125 |  | 95 |  | 141000
Ukraine | 20 | 12 | 20600 | 37600 |  | 28700 |  | 42300000
Total | 21900 | 16900 | 23000000 | 250000 |  | 193000 |  | 265000000
Grand total | 26300 | 20500 | 29900000 | 344000 |  | 269000 |  | 418000000
rRevised. -- Zero.
1Data rounded to no more than three significant digits; may not add to totals shown.
2Customs value generally represents a value in the foreign country and therefore excludes U.S. import duties, freight,
insurance, and other charges incurred in bringing the material into the United States.
Source: U.S. Census Bureau.

## T5
TABLE 5
U.S. IMPORTS FOR CONSUMPTION OF MANGANESE ORE (20% OR MORE Mn) IN OCTOBER 20121, 2
(Metric tons)
January–October3
| Gross | Mn | Customs | Gross | Mn | Customs
Source | weight | content | value4 | weight | content | value4
More than 20%, but less than 47% manganese:
Brazil | -- | -- | -- | 2580 | 682 | 669000
Colombia | -- | -- | -- | 18 | 5 | 4170
Gabon | -- | -- | -- | 26500 | 11400 | 3380000
Mexico | -- | -- | -- | 4580 | 1650 | 904000
South Africa | -- | -- | -- | 71700 | 28300 | 10300000
Total | -- | -- | -- | 105000 | 42000 | 15300000
47% or more manganese:
Australia | -- | -- | -- | 20700 | 10300 | 3120000
Belgium | -- | -- | -- | 5600 | 2820 | 446000
Brazil | -- | -- | -- | 2900 | 1550 | 1040000
Canada | -- | -- | -- | 1 | 1 | 4760
China | -- | -- | -- | 19 | 18 | 88800
Gabon | 31100 | 15400 | 7230000 | 228000 | 117000 | 53100000
Japan | -- | -- | -- | (5) | (5) | 14800
Korea, Republic of | -- | -- | -- | 20 | (5) | 137000
Morocco | -- | -- | -- | 4430 | 2240 | 487000
Poland | -- | -- | -- | 7 | 4 | 5760
South Africa | 32900 | 1230 | 5610000 | 33000 | 1290 | 5660000
Turkey | -- | -- | -- | 52 | 24 | 16900
United Kingdom | -- | -- | -- | 1 | (5) | 2990
Total | 64000 | 16600 | 12800000 | 295000 | 135000 | 64100000
Grand total | 64000 | 16600 | 12800000 | 400000 | 177000 | 79400000
-- Zero.
1Quantities for general imports and imports for consumption are identical.
2Data rounded to no more than three significant digits; may not add to totals shown.
3May include revisions to previously published data.
4Customs value generally represents a value in the foreign country and therefore excludes U.S. import duties, freight, insurance,
and other charges incurred in bringing the material into the United States.
5Less than ½ unit.
Source: U.S. Census Bureau.

## T6
TABLE 6
U.S. IMPORTS FOR CONSUMPTION OF MANGANESE DIOXIDE IN OCTOBER 20121
(Metric tons, gross weight)
January–October
|  | Customs |  | Customs
Source | Quantity | value2 | Quantity | value2
Belgium | 63 | 36100 | 733 | 422000
Brazil | -- | -- | 19 | 21800
Germany | -- | -- | 83 | 141000
India | -- | -- | 25 | 20500
Japan | 752 | 1640000 | 6900 | 16300000
Korea, Republic of | -- | -- | 13 | 25200
Mexico | -- | -- | 40 | 35100
Norway | -- | -- | 260 | 197000
Singapore | 11 | 19400 | 125 | 213000
South Africa | 1170 | 2690000 | 10500 | 24400000
Turkey | -- | -- | 810 | 425000
United Kingdom | -- | -- | (3) | 3840
Total | 2000 | 4390000 | 19600 | 42200000
-- Zero.
1Data rounded to no more than three significant digits; may not add to totals shown.
2Customs value generally represents a value in the foreign country and therefore excludes U.S. import
duties, freight, insurance, and other charges incurred in bringing the material into the United States.
3Less than ½ unit.
Source: U.S. Census Bureau.

## T7
TABLE 7
U.S. IMPORTS FOR CONSUMPTION OF MANGANESE METAL IN OCTOBER 20121
(Metric tons)
January–October
| Gross | Customs | Gross | Customs
Source | weight | value2 | weight | value2
Unwrought flake:
Brazil | -- | -- | 21 | 61400
China | 1480 | 3620000 | 11900 | 32200000
Hong Kong | -- | -- | 60 | 160000
Japan | 8 | 28500 | 14 | 46300
Mexico | -- | -- | 143 | 619000
South Africa | 743 | 2440000 | 6320 | 21100000
Taiwan | -- | -- | 60 | 160000
Vietnam | -- | -- | 307 | 867000
Total | 2230 | 6090000 | 18900 | 55200000
Unwrought powder:
China | -- | -- | 258 | 741000
Mexico | -- | -- | 53 | 252000
South Africa | 85 | 405000 | 1810 | 7500000
Spain | -- | -- | 1 | 2220
Total | 85 | 405000 | 2120 | 8490000
Unwrought, other:
China | 1010 | 2610000 | 16100 | 43100000
Germany | -- | -- | 24 | 79500
Netherlands | -- | -- | 1 | 3690
Poland | -- | -- | (3) | 7200
South Africa | 38 | 153000 | 515 | 1970000
Spain | 75 | 240000 | 831 | 2930000
Vietnam | -- | -- | 100 | 286000
Total | 1130 | 3010000 | 17500 | 48400000
Other manganese, wrought:
China | -- | -- | 31 | 141000
Finland | -- | -- | (3) | 20100
Germany | (3) | 10800 | 1 | 82700
Japan | -- | -- | (3) | 80300
Mexico | 11 | 52300 | 21 | 98100
Total | 11 | 63000 | 54 | 423000
Grand total | 3460 | 9570000 | 38600 | 113000000
-- Zero.
1Data rounded to no more than three significant digits; may not add to totals shown.
2Customs value generally represent a value in the foreign country and therefore excludes
U.S. import duties, freight, insurance, and other charges incurred in bringing the material
into the United States.
3Less than ½ unit.
Note: Imports for consumption of metallic waste and scrap totaled 54 metric tons (t), all
of which was from Canada, to give a January–October total of 730 t.
Source: U.S. Census Bureau.

## T8
TABLE 8
U.S. EXPORTS OF MANGANESE ORE (20% OR MORE Mn), FERROMANGANESE, SILICOMANGANESE,
AND MANGANESE METAL BY COUNTRIES OF DESTINATION IN OCTOBER 20121, 2
January–October
|  | F.a.s.3 |  | F.a.s.3
| Gross weight | value | Gross weight | value
Source | (metric tons) | (thousands) | (metric tons) | (thousands)
Ore and concentrates with 20% or more manganese:
Aruba | -- | -- | 78 | 20
Canada | 5 | 4 | 309 | 348
China | -- | -- | 51 | 66
Denmark | -- | -- | 77 | 32
Hong Kong | -- | -- | 11 | 39
Indonesia | -- | -- | 3 | 3
Korea, Republic of | -- | -- | 272 | 351
Latvia | -- | -- | 19 | 11
Netherlands | 18 | 61 | 793 | 950
United Kingdom | -- | -- | 21 | 28
Other (3 countries) | -- | -- | 5 | 18
Total | 23 | 65 | 1640 | 1870
Ferromanganese:
2% or less carbon:
Canada | 22 | 30 | 957 | 1350
Guatemala | -- | -- | 23 | 43
Hungary | -- | -- | 3 | 5
Japan | 20 | 41 | 200 | 460
Mexico | -- | -- | 108 | 195
Saudi Arabia | -- | -- | 25 | 55
Spain | -- | -- | 20 | 48
Turkey | 59 | 135 | 179 | 437
Total | 101 | 206 | 1520 | 2600
More than 2% carbon:
Brazil | -- | -- | 33 | 93
Cameroon | -- | -- | 8 | 26
Canada | 20 | 25 | 681 | 857
Chile | -- | -- | 33 | 93
China | 79 | 41 | 139 | 78
Malaysia | 591 | 287 | 1610 | 909
Mexico | -- | -- | 66 | 94
Norway | -- | -- | 7 | 22
Saudi Arabia | -- | -- | 11 | 31
Singapore | 6 | 17 | 36 | 100
Other (5 countries) | -- | -- | 14 | 36
Total | 696 | 370 | 2640 | 2340
Silicomanganese:
Brazil | 19 | 48 | 293 | 712
Canada | 503 | 652 | 4240 | 5720
Dominican Republic | -- | -- | 9 | 21
Indonesia | -- | -- | 10 | 16
Mexico | -- | -- | 362 | 514
Total | 522 | 700 | 4910 | 6990
Metal, including alloys and waste and scrap:4
Brazil | -- | -- | 57 | 180
Canada | 12 | 25 | 143 | 368
China | 64 | 138 | 829 | 2460
France | -- | -- | 128 | 576
Germany | -- | -- | 136 | 295
India | -- | -- | 178 | 405
Japan | -- | -- | 98 | 266
Mexico | 11 | 25 | 251 | 716
Norway | -- | -- | 128 | 576
Taiwan | -- | -- | 59 | 125
Other (12 countries) | 57 | 127 | 197 | 426
Total | 144 | 315 | 2200 | 6400
Grand total | 1490 | 1660 | 12900 | 20200
See footnotes at end of table.
TABLE 8—Continued
U.S. EXPORTS OF MANGANESE ORE (20% OR MORE Mn), FERROMANGANESE, SILICOMANGANESE,
AND MANGANESE METAL BY COUNTRIES OF DESTINATION IN OCTOBER 20121, 2
-- Zero.
1Presentation of monthly data is based on the year-to-date quantities (gross weight) of the leading countries.
2Data rounded to no more than three significant digits; may not add to totals shown.
3Free alongside ship.
4Includes manganese-aluminum, other alloys, and waste and scrap.
Source: U.S. Census Bureau.

## T9
TABLE 9
U.S. FOREIGN TRADE IN SELECTED MANGANESE CHEMICALS IN OCTOBER 2012, BY CLASS1
January–October
|  |  | Principal sources |  |  | Principal sources
|  |  | and destinations: |  |  | and destinations:
| Gross weight | Value2 | gross weight (metric tons); | Gross weight | Value2 | gross weight (metric tons);
Class | (metric tons) | (thousands) | value2 (thousands) | (metric tons) | (thousands) | value2 (thousands)
Imports for consumption:
Manganese oxides other than dioxide | 313 | 279 | Mexico 160; $141 | 4520 | 4400 | South Africa 1,670; $1,410
Manganites, manganates, and
other permanganates | -- | -- | XX | 79 | 482 | China 53; $134
Potassium permanganate | 36 | 108 | India 36; $108 | 1210 | 3830 | India 1,150; $3,620
Sodium permanganate | 20 | 48 | China 20; $48 | 340 | 811 | China 339; $799
Sulfates, basket category,
including manganese sulfate | 3060 | 4170 | Mexico 1,570; $1,350 | 43600 | 44800 | Mexico 15,300; $13,400
Exports:
Manganese dioxide | 647 | 1480 | Canada 278; $287 | 7700 | 14100 | Canada 4,224; $3,600
Manganese oxides other than dioxide | 554 | 974 | Canada 200; $220 | 7630 | 11900 | Canada 2,000; $2,340
Manganites, manganates, and
other permanganates | 4 | 24 | Mexico 2; $17 | 172 | 518 | Canada 147; $385
Potassium permanganate | 154 | 425 | Belgium 72; $175 | 2580 | 6820 | Belgium 1,714; $4,018
Sodium permanganate | 58 | 132 | Taiwan 19; $55 | 864 | 2020 | Belgium 356; $684
Sulfates, basket category,
including manganese sulfate | 1620 | 1210 | Canada 1,427; $811 | 13700 | 11500 | Canada 11,263; $6,335
XX Not applicable. -- Zero.
1Data are rounded to no more than three significant digits.
2For imports, Customs value; for exports, free alongside ship value.
Source: U.S. Census Bureau.