## Text
Manganese in September 2017
This workbook includes an embedded Word document and 9 tables (See tabs below).
This icon is linked to an embedded text document.

## T1
TABLE 1
PRICES FOR MANGANESE FERROALLOYS, METAL, AND ORE IN SEPTEMBER 2017
|  | Low | Average | High
Manganese ferroalloys:1
High-carbon ferromanganese, 75% manganese | dollars per long ton of contained manganese | 1530 | 1561.25 | 1600
Medium-carbon ferromanganese, 85% manganese | cents per pound of contained manganese | 110 | 112.5 | 115
Silicomanganese, 65% manganese | do. | 63 | 64 | 65
Manganese metal, 99.9% manganese flake2 | cents per pound | 106 | 108 | 110
Manganese ore:3, 4
36%–39% manganese | dollars per metric ton unit contained manganese | 5 | 5.51 | 5.75
44% manganese | do. | 6.05 | 6.23 | 6.4
do. Ditto.
1Platts Metals Week; in U.S. warehouse; average prices reported for all transactions during the month.
2CRU Ryan's Notes North American transaction prices, electrolytic manganese metal flake, 99.99% manganese, free-on-board producing point or Chicago/Pittsburgh warehouse; Average prices reported for the price range.
3CRU Ryan's Notes, cost and freight, China; average prices reported for the price range.
4To determine dollars per metric ton of ore (gross weight), multiply the manganese content percentage by the price; that is, by 44 when the manganese content is 44%.

## T2
TABLE 2
SELECTED U.S. FOREIGN TRADE IN MANGANESE1
(Metric tons, manganese content)2
| Imports for consumption |  |  |  |  | Exports
| Ore and | Ferroalloy |  |  |  |  | Ferroalloy
| dioxide | and metal |  | Total |  | Ore | and metal | Total
2016:
September | 19100 | 40500 |  | 59600 |  | 26 | 788 | 814
January–September | 107000 | 306000 | r | 413000 | r | 187 | 10700 | 10900
2017:
January | 27700 | 33200 |  | 60900 |  | 9 | 901 | 910
February | 1120 | 20500 |  | 21600 |  | 15 | 2020 | 2040
March | 477 | 21600 |  | 22100 |  | 28 | 2160 | 2180
April | 42300 | 59500 |  | 102000 |  | 10 | 1990 | 2000
May | 5030 | 53300 |  | 58400 |  | 43 | 1240 | 1280
June | 10300 | 44800 |  | 55100 |  | 139 | 905 | 1040
July | 27800 | 57300 |  | 85100 |  | 120 | 411 | 531
August | 18100 | 46900 |  | 65000 |  | 145 | 1430 | 1580
September | 610 | 49700 |  | 50300 |  | 5 | 1080 | 1090
January–September | 133000 | 387000 |  | 520000 |  | 515 | 12100 | 12700
rRevised.
1Data are rounded to no more than three significant digits; may not add to totals shown.
2As reported except as estimated for imports of manganese dioxide and manganese waste and scrap and for exports from gross weights.
Source: U.S. Census Bureau.

## T3
TABLE 3
U.S. IMPORTS FOR CONSUMPTION OF SILICOMANGANESE IN SEPTEMBER 20171
(Metric tons)
January–September2
| Gross | Mn | Customs | Gross | Mn | Customs
Source | weight | content | value3 | weight | content | value3
Australia | 9420 | 6250 | 12100000 | 50900 | 33800 | 67500000
Brazil | 514 | 339 | 553000 | 2130 | 1400 | 2240000
Canada | -- | -- | -- | 76 | 36 | 48600
France | -- | -- | -- | 2300 | 1390 | 3680000
Georgia | 832 | 611 | 922000 | 66900 | 49300 | 64000000
India | 891 | 525 | 1470000 | 4030 | 2390 | 5780000
Italy | -- | -- | -- | 189 | 112 | 257000
Malaysia | -- | -- | -- | 7100 | 4700 | 8410000
Mexico | -- | -- | -- | 20800 | 13000 | 20700000
Norway | 51 | 33 | 66500 | 12900 | 7820 | 19600000
Russia | 4790 | 3330 | 5600000 | 18100 | 12300 | 22500000
Saudi Arabia | -- | -- | -- | 9230 | 5770 | 10300000
South Africa | 6500 | 4230 | 7150000 | 61200 | 39800 | 63000000
Spain | 2960 | 1990 | 5360000 | 14700 | 9630 | 19300000
Total | 26000 | 17300 | 33300000 | 271000 | 181000 | 307000000
-- Zero.
1Data are rounded to no more than three significant digits; may not add to totals shown.
2May include revised data that are not broken out by specific month(s).
3Customs value generally represents a value in the foreign country and therefore excludes U.S. import duties, freight, insurance, and other charges incurred in bringing the material into the United States.
Source: U.S. Census Bureau.

## T4
TABLE 4
U.S. IMPORTS FOR CONSUMPTION OF FERROMANGANESE IN SEPTEMBER 20171
(Metric tons)
January–September2
| Gross | Mn | Customs | Gross | Mn | Customs
Source | weight | content | value3 | weight | content | value3
Low carbon:
Belgium | -- | -- | -- | 24 | 23 | 56900
China | 483 | 453 | 847000 | 7880 | 7350 | 15400000
France | -- | -- | -- | 3300 | 2680 | 5410000
Germany | 24 | 23 | 56900 | 255 | 239 | 632000
Japan | -- | -- | -- | 15 | 12 | 34800
Korea, Republic of | 1310 | 1160 | 2500000 | 7560 | 6710 | 14900000
Mexico | 500 | 405 | 645000 | 1660 | 1340 | 2110000
Norway | -- | -- | -- | 22100 | 17900 | 37700000
Russia | -- | -- | -- | 24 | 23 | 56900
Saudi Arabia | -- | -- | -- | 5 | 4 | 8590
South Africa | -- | -- | -- | 162 | 151 | 304000
Total | 2320 | 2040 | 4050000 | 42900 | 36400 | 76700000
Medium carbon, 1%–2% C:
China | -- | -- | -- | 45 | 34 | 115000
France | -- | -- | -- | 400 | 324 | 625000
Germany | -- | -- | -- | 1 | 1 | 2180
Korea, Republic of | 4020 | 3220 | 6040000 | 16400 | 13100 | 24800000
Mexico | 80 | 61 | 176000 | 1540 | 1170 | 3010000
Norway | -- | -- | -- | 13700 | 11100 | 21500000
South Africa | 2540 | 2050 | 4770000 | 17100 | 13800 | 29700000
Total | 6640 | 5330 | 11000000 | 49200 | 39600 | 79800000
High carbon:
Australia | 13000 | 9910 | 17000000 | 51500 | 36100 | 60700000
Brazil | 1030 | 790 | 1240000 | 3120 | 2370 | 3450000
Canada | 10 | 8 | 13900 | 155 | 104 | 233000
Georgia | -- | -- | -- | 2400 | 1860 | 2230000
Germany | -- | -- | -- | 3 | 2 | 3710
Malaysia | 186 | 141 | 227000 | 6260 | 4710 | 8400000
Mexico | -- | -- | -- | 264 | 188 | 217000
Netherlands | -- | -- | -- | 344 | 265 | 373000
Norway | -- | -- | -- | 721 | 563 | 709000
Russia | -- | -- | -- | 5650 | 4320 | 5430000
Saudi Arabia | 22 | 13 | 36400 | 161 | 121 | 252000
South Africa | 4640 | 3510 | 6030000 | 51800 | 39400 | 67300000
Spain | 5000 | 3790 | 6030000 | 12300 | 9320 | 14200000
Ukraine | 4950 | 3780 | 6160000 | 11000 | 8450 | 11900000
United Kingdom | 3 | 2 | 3980 | 3 | 2 | 3980
Total | 28800 | 21900 | 36700000 | 146000 | 108000 | 175000000
Grand total | 37800 | 29300 | 51800000 | 238000 | 184000 | 332000000
-- Zero.
1Data rounded to no more than three significant digits; may not add to totals shown.
2May include revised data that are not broken out by specific month(s).
3Customs value generally represents a value in the foreign country and therefore excludes U.S. import duties, freight, insurance and other charges incurred in bringing the material into the United States.
Source: U.S. Census Bureau.

## T5
TABLE 5
U.S. IMPORTS FOR CONSUMPTION OF MANGANESE ORE (20% OR MORE Mn) IN SEPTEMBER 20171
(Metric tons)
January–September2
| Gross | Mn | Customs | Gross | Mn | Customs
Source | weight | content | value3 | weight | content | value3
More than 20%, but less than 47% manganese:
Cote d'Ivoire | -- | -- | -- | 332 | 133 | 19800
Mexico | -- | -- | -- | 13200 | 5100 | 2480000
South Africa | -- | -- | -- | 11000 | 5100 | 2220000
Total | -- | -- | -- | 24500 | 10300 | 4720000
47% or more manganese:
Australia | -- | -- | -- | 17400 | 8340 | 4950000
Brazil | 53 | 26 | 36700 | 572 | 314 | 375000
Gabon | -- | -- | -- | 163000 | 109000 | 38500000
Georgia | -- | -- | -- | 122 | 88 | 138000
Korea, Republic of | -- | -- | -- | 20 | 14 | 12800
Mexico | -- | -- | -- | 1410 | 706 | 513000
Morocco | 39 | 35 | 50900 | 149 | 100 | 204000
South Africa | 260 | 126 | 111000 | 2090 | 1020 | 665000
Total | 351 | 187 | 198000 | 184000 | 120000 | 45400000
Grand total | 351 | 187 | 198000 | 209000 | 130000 | 50100000
-- Zero.
1Data rounded to no more than three significant digits; may not add to totals shown.
2May include revised data that are not broken out by specific month(s).
3Customs value generally represents a value in the foreign country and therefore excludes U.S. import duties, freight, insurance, and other charges incurred in bringing the material into the United States.
Source: U.S. Census Bureau.

## T6
TABLE 6
U.S. IMPORTS FOR CONSUMPTION OF MANGANESE DIOXIDE IN SEPTEMBER 20171
(Metric tons, gross weight)
January–September2
|  | Customs |  | Customs
Source | Quantity | value3 | Quantity | value3
Belgium | 26 | 98200 | 68 | 231000
Brazil | 11 | 18000 | 41 | 59500
Canada | -- | -- | 3 | 3380
China | 4 | 14300 | 64 | 109000
Germany | 8 | 14200 | 47 | 104000
India | -- | -- | 35 | 64600
Japan | 624 | 1350000 | 5280 | 11100000
Morocco | -- | -- | 19 | 86600
Netherlands | -- | -- | 22 | 38100
Singapore | -- | -- | 79 | 107000
Spain | 12 | 20500 | 12 | 20500
Ukraine | 21 | 35100 | 53 | 90000
Total | 705 | 1550000 | 5720 | 12000000
-- Zero.
1Data rounded to no more than three significant digits; may not add to totals shown.
2May include revised data that are not broken out by specific month(s).
3Customs value generally represents a value in the foreign country and therefore excludes U.S. import duties, freight, insurance, and other charges incurred in bringing the material into the United States.
Source: U.S. Census Bureau.

## T7
TABLE 7
U.S. IMPORTS FOR CONSUMPTION OF MANGANESE METAL IN SEPTEMBER 20171
(Metric tons)
January–September2
| Gross | Customs | Gross | Customs
Source | weight | value3 | weight | value3
Unwrought flake:
China | 906 | 1430000 | 4790 | 8510000
Gabon | -- | -- | 200 | 356000
Hong Kong | -- | -- | 50 | 96300
Japan | 37 | 216000 | 320 | 1760000
Mexico | 20 | 51200 | 50 | 148000
South Africa | 243 | 561000 | 4700 | 11200000
Total | 1210 | 2250000 | 10100 | 22000000
Unwrought powder:
China | 40 | 68000 | 179 | 357000
Mexico | 20 | 63900 | 194 | 654000
South Africa | 60 | 167000 | 1260 | 3450000
Total | 120 | 299000 | 1630 | 4460000
Unwrought, other:
Belgium | -- | -- | 38 | 78900
China | 1360 | 2360000 | 7490 | 14100000
Germany | 191 | 432000 | 1230 | 2560000
Japan | -- | -- | (4) | 2210
Portugal | -- | -- | (4) | 5100
Russia | -- | -- | 24 | 50100
South Africa | 20 | 45000 | 494 | 1050000
Spain | -- | -- | 46 | 90500
Total | 1570 | 2830000 | 9330 | 17900000
Other manganese, wrought:
Canada | 22 | 6520 | 22 | 6520
Germany | 22 | 256000 | 154 | 1650000
India | -- | -- | (4) | 2110
Japan | -- | -- | 4 | 30400
Malaysia | -- | -- | (4) | 3650
Mexico | -- | -- | 81 | 220000
South Africa | -- | -- | 10 | 19400
Total | 43 | 263000 | 270 | 1930000
Metallic waste and scrap:
Canada | 213 | 60600 | 713 | 188000
China | -- | -- | 36 | 60100
Mexico | -- | -- | 3 | 3210
United Kingdom | -- | -- | 2 | 5530
Total | 213 | 60600 | 753 | 257000
Grand total | 3150 | 5710000 | 22100 | 46600000
-- Zero.
1Data rounded to no more than three significant digits; may not add to totals shown.
2May include revised data that are not broken out by specific month(s).
3Customs value generally represents a value in the foreign country and therefore excludes U.S. import duties, freight, insurance, and other charges incurred in bringing the material into the United States.
4Less than ½ unit.
Source: U.S. Census Bureau.

## T8
TABLE 8
U.S. EXPORTS OF MANGANESE ORE (20% OR MORE Mn), FERROMANGANESE, SILICOMANGANESE,
AND MANGANESE METAL BY COUNTRIES OR LOCALITY OF DESTINATION IN SEPTEMBER 20171, 2
January–September3
|  | F.a.s.4 |  | F.a.s.4
| Gross weight | value | Gross weight | value
Source | (metric tons) | (thousands) | (metric tons) | (thousands)
Ore and concentrates with 20% or more manganese:
Belgium | -- | -- | 431 | 371
Canada | -- | -- | 20 | 19
China | -- | -- | 48 | 61
Germany | -- | -- | 205 | 168
Mexico | 9 | 5 | 39 | 42
Netherlands | -- | -- | 210 | 813
Poland | -- | -- | 18 | 22
Taiwan | (5) | 6 | (5) | 6
United Kingdom | -- | -- | 59 | 43
Total | 9 | 11 | 1030 | 1540
Ferromanganese:
2% or less carbon:
Canada | 579 | 856 | 3870 | 6180
Chile | -- | -- | 35 | 66
China | -- | -- | 12 | 18
Other (6 countries) | -- | -- | 34 | 74
Total | 579 | 856 | 3950 | 6330
More than 2% carbon:
Brazil | -- | -- | 21 | 59
Canada | 4 | 5 | 2150 | 3290
Mexico | -- | -- | 217 | 263
Singapore | -- | -- | 10 | 28
United Kingdom | -- | -- | 14 | 42
Other (7 countries) | -- | -- | 22 | 67
Total | 4 | 5 | 2440 | 3750
Silicomanganese:
Canada | 747 | 1060 | 6100 | 8620
Georgia | -- | -- | 128 | 120
United Kingdom | -- | -- | 4 | 6
Total | 747 | 1060 | 6230 | 8750
Metal, including alloys and waste and scrap:6
Belgium | -- | -- | 16 | 303
Canada | 1 | 6 | 25 | 96
Costa Rica | -- | -- | 6 | 116
India | -- | -- | 729 | 552
Japan | -- | -- | 86 | 294
Malaysia | 115 | 95 | 1630 | 802
Mexico | 2 | 10 | 176 | 669
Pakistan | -- | -- | 93 | 72
Other (16 countries) | 11 | 100 | 220 | 1030
Total | 130 | 212 | 2990 | 3940
Grand total | 1470 | 2150 | 16600 | 24300
-- Zero.
1Presentation of monthly data is based on the "January–September " quantities of the leading countries.
2Data rounded to no more than three significant digits; may not add to totals shown.
3May include revised data that are not broken out by specific month(s).
4Free alongside ship.
5Less than ½ unit.
6Includes manganese-aluminum, other alloys, and waste and scrap.
Source: U.S. Census Bureau.

## T9
TABLE 9
U.S. FOREIGN TRADE IN SELECTED MANGANESE CHEMICALS
IN SEPTEMBER 2017, BY CLASS1
January–September2
|  |  | Principal sources |  |  | Principal sources
|  |  | and destinations: |  |  | and destinations:
| Gross weight | Value3 | gross weight (metric tons); | Gross weight | Value3 | gross weight (metric tons);
Class | (metric tons) | (thousands) | value3 (thousands) | (metric tons) | (thousands) | value3 (thousands)
Imports for consumption:
Manganese oxides other than dioxide | 2370 | 1720 | South Africa 1,240; $589 | 18400 | 13200 | South Africa 10,000; $5,110
Manganites, manganates, and other permanganates | -- | -- | -- | (4) | 12 | Canada (4); $12
Potassium permanganate | 108 | 276 | India 108; $276 | 576 | 1460 | India 558; $1,411
Sodium permanganate | 170 | 383 | China 170; $383 | 1020 | 2350 | China 884; $2,020
Sulfates, basket category, including manganese sulfate | 5120 | 3580 | India 1,740; $841 | 46000 | 36400 | China 17,400; $13,100
Exports:
Manganese dioxide | 542 | 941 | Canada 295; $287 | 4150 | 6690 | Canada 2,030; $1,820
Manganese oxides other than dioxide | 644 | 1360 | Mexico 377; $944 | 5330 | 9760 | Canada 974; $1,390
Manganites, manganates, and other permanganates | 21 | 45 | Canada 21; $45 | 80 | 355 | Canada 76; $157
Potassium permanganate | 319 | 869 | Belgium 199; $477 | 2440 | 6630 | Belgium 1,320; $3,170
Sodium permanganate | 97 | 234 | Belgium 57; $119 | 522 | 1580 | Belgium 298; $632
Sulfates, basket category, including manganese sulfate | 1660 | 2780 | Canada 1,200; $576 | 15500 | 19400 | Canada 10,600; $5,590
-- Zero.
1Data are rounded to no more than three significant digits.
2May include revised data that are not broken out by specific month(s).
3For imports, customs value; for exports, free alongside ship value.
4Less than ½ unit.
Source: U.S. Census Bureau.