## Text
Manganese in October 2017
This workbook includes an embedded Word document and 9 tables (See tabs below).
This icon is linked to an embedded text document.

## T1
TABLE 1
PRICES FOR MANGANESE FERROALLOYS, METAL, AND ORE IN OCTOBER 2017
|  | Low | Average | High
Manganese ferroalloys:1
High-carbon ferromanganese, 75% manganese | dollars per long ton of contained manganese | 1550 | 1575 | 1600
Medium-carbon ferromanganese, 85% manganese | cents per pound of contained manganese | 110 | 112.5 | 115
Silicomanganese, 65% manganese | do. | 62 | 63.5 | 65
Manganese metal, 99.9% manganese flake2 | cents per pound | 104 | 106 | 108
Manganese ore:3, 4
36%–39% manganese | dollars per metric ton unit contained manganese | 5.7 | 5.73 | 5.75
44% manganese | do. | 6.3 | 6.45 | 6.6
do. Ditto.
1Platts Metals Week; in U.S. warehouse; average prices reported for all transactions during the month.
2CRU Ryan's Notes North American transaction prices, electrolytic manganese metal flake, 99.99% manganese, free-on-board producing point or Chicago/Pittsburgh warehouse; Average prices reported for the price range.
3CRU Ryan's Notes, cost and freight, China; average prices reported for the price range.
4To determine dollars per metric ton of ore (gross weight), multiply the manganese content percentage by the price; that is, by 44 when the manganese content is 44%.

## T2
TABLE 2
SELECTED U.S. FOREIGN TRADE IN MANGANESE1
(Metric tons, manganese content)2
| Imports for consumption | [5 empty] | Exports
| Ore and |  | Ferroalloy | [5 empty] | Ferroalloy
| dioxide |  | and metal |  | Total |  | Ore |  | and metal |  | Total
2016:
October | 3730 | r | 15100 |  | 18800 | r | 43 | r | 376 | r | 419 | r
January–October | 111000 | r | 321000 | r | 432000 | r | 230 | r | 11100 | r | 11300 | r
2017:
January | 27700 |  | 33200 |  | 60900 |  | 9 |  | 901 |  | 910
February | 1120 |  | 20500 |  | 21600 |  | 15 |  | 2020 |  | 2040
March | 477 |  | 21600 |  | 22100 |  | 28 |  | 2160 |  | 2180
April | 42300 |  | 59500 |  | 102000 |  | 10 |  | 1990 |  | 2000
May | 5030 |  | 53300 |  | 58400 |  | 43 |  | 1240 |  | 1280
June | 10300 |  | 44800 |  | 55100 |  | 139 |  | 905 |  | 1040
July | 27800 |  | 57300 |  | 85100 |  | 120 |  | 411 |  | 531
August | 18100 |  | 46900 |  | 65000 |  | 145 |  | 1430 |  | 1580
September | 610 |  | 49700 |  | 50300 |  | 5 |  | 1080 |  | 1090
October | 31200 |  | 63900 |  | 95200 |  | 25 |  | 1890 |  | 1920
January–October | 165000 |  | 451000 |  | 615000 |  | 540 |  | 14000 |  | 14600
rRevised.
1Data are rounded to no more than three significant digits; may not add to totals shown.
2As reported except as estimated for imports of manganese dioxide and manganese waste and scrap and for exports from gross weights.
Source: U.S. Census Bureau.

## T3
TABLE 3
U.S. IMPORTS FOR CONSUMPTION OF SILICOMANGANESE IN OCTOBER 20171
(Metric tons)
January–October2
| Gross | Mn | Customs | Gross | Mn | Customs
Source | weight | content | value3 | weight | content | value3
Australia | -- | -- | -- | 50900 | 33800 | 67500000
Brazil | -- | -- | -- | 2130 | 1400 | 2240000
Canada | -- | -- | -- | 76 | 36 | 48600
France | -- | -- | -- | 2300 | 1390 | 3680000
Georgia | 22500 | 16900 | 24700000 | 89400 | 66200 | 88600000
India | 1590 | 937 | 2650000 | 5630 | 3330 | 8430000
Italy | -- | -- | -- | 189 | 112 | 257000
Malaysia | 3000 | 1980 | 3350000 | 10100 | 6680 | 11800000
Mexico | 4240 | 2780 | 5140000 | 25000 | 15800 | 25800000
Norway | 2360 | 1410 | 3610000 | 15300 | 9230 | 23200000
Russia | -- | -- | -- | 18100 | 12300 | 22500000
Saudi Arabia | 5430 | 3530 | 5990000 | 14700 | 9310 | 16300000
South Africa | 6500 | 4230 | 7150000 | 67700 | 44000 | 70200000
Spain | -- | -- | -- | 14700 | 9630 | 19300000
Total | 45600 | 31800 | 52600000 | 316000 | 213000 | 360000000
-- Zero.
1Data are rounded to no more than three significant digits; may not add to totals shown.
2May include revised data that are not broken out by specific month(s).
3Customs value generally represents a value in the foreign country and therefore excludes U.S. import duties, freight, insurance, and other charges incurred in bringing the material into the United States.
Source: U.S. Census Bureau.

## T4
TABLE 4
U.S. IMPORTS FOR CONSUMPTION OF FERROMANGANESE IN OCTOBER 20171
(Metric tons)
January–October2
| Gross | Mn | Customs | Gross | Mn | Customs
Source | weight | content | value3 | weight | content | value3
Low carbon:
Belgium | -- | -- | -- | 24 | 23 | 56900
China | 4 | 3 | 7840 | 7890 | 7350 | 15400000
France | -- | -- | -- | 3300 | 2680 | 5410000
Germany | 50 | 47 | 120000 | 305 | 286 | 751000
Japan | -- | -- | -- | 15 | 12 | 34800
Korea, Republic of | 234 | 216 | 444000 | 7800 | 6930 | 15400000
Mexico | 498 | 406 | 752000 | 2150 | 1750 | 2860000
Norway | 5020 | 4060 | 8730000 | 27100 | 22000 | 46400000
Russia | -- | -- | -- | 24 | 23 | 56900
Saudi Arabia | -- | -- | -- | 5 | 4 | 8590
South Africa | 54 | 50 | 99100 | 216 | 201 | 403000
Total | 5860 | 4790 | 10200000 | 48800 | 41200 | 86800000
Medium carbon, 1%–2% C:
China | -- | -- | -- | 45 | 34 | 115000
France | -- | -- | -- | 400 | 324 | 625000
Germany | -- | -- | -- | 1 | 1 | 2180
Korea, Republic of | 513 | 410 | 777000 | 16900 | 13500 | 25500000
Mexico | 1170 | 937 | 1750000 | 2720 | 2110 | 4760000
Norway | 4900 | 4000 | 7680000 | 18600 | 15100 | 29200000
South Africa | -- | -- | -- | 17100 | 13800 | 29700000
Total | 6590 | 5350 | 10200000 | 55800 | 44900 | 90000000
High carbon:
Australia | -- | -- | -- | 51500 | 36100 | 60700000
Brazil | 753 | 576 | 883000 | 3870 | 2950 | 4330000
Canada | 19 | 12 | 33000 | 174 | 116 | 266000
Georgia | -- | -- | -- | 2400 | 1860 | 2230000
Germany | -- | -- | -- | 3 | 2 | 3710
India | 2180 | 1610 | 2800000 | 2180 | 1610 | 2800000
Malaysia | 2610 | 1990 | 3090000 | 8880 | 6700 | 11500000
Mexico | -- | -- | -- | 264 | 188 | 217000
Netherlands | -- | -- | -- | 344 | 265 | 373000
Norway | 916 | 712 | 1070000 | 1640 | 1280 | 1780000
Russia | 330 | 254 | 335000 | 5980 | 4570 | 5770000
Saudi Arabia | 5300 | 3970 | 6560000 | 5460 | 4090 | 6810000
South Africa | 4510 | 3480 | 6650000 | 56300 | 42900 | 74000000
Spain | 5310 | 4030 | 6620000 | 17600 | 13400 | 20800000
Ukraine | 3010 | 2280 | 3000000 | 14000 | 10700 | 14900000
United Kingdom | -- | -- | -- | 3 | 2 | 3980
Total | 24900 | 18900 | 31000000 | 171000 | 127000 | 206000000
Grand total | 37400 | 29100 | 51400000 | 275000 | 213000 | 383000000
-- Zero.
1Data rounded to no more than three significant digits; may not add to totals shown.
2May include revised data that are not broken out by specific month(s).
3Customs value generally represents a value in the foreign country and therefore excludes U.S. import duties, freight, insurance and other charges incurred in bringing the material into the United States.
Source: U.S. Census Bureau.

## T5
TABLE 5
U.S. IMPORTS FOR CONSUMPTION OF MANGANESE ORE (20% OR MORE Mn) IN OCTOBER 20171
(Metric tons)
January–October2
| Gross | Mn | Customs | Gross | Mn | Customs
Source | weight | content | value3 | weight | content | value3
More than 20%, but less than 47% manganese:
Cote d'Ivoire | -- | -- | -- | 332 | 133 | 19800
Gabon | 13100 | 5640 | 2390000 | 13100 | 5640 | 2390000
Mexico | -- | -- | -- | 13200 | 5100 | 2480000
South Africa | 22000 | 8140 | 4040000 | 33000 | 13200 | 6250000
Total | 35100 | 13800 | 6420000 | 59600 | 24100 | 11100000
47% or more manganese:
Australia | -- | -- | -- | 17400 | 8340 | 4950000
Brazil | -- | -- | -- | 572 | 314 | 375000
Gabon | 27400 | 13700 | 7180000 | 190000 | 123000 | 45700000
Georgia | -- | -- | -- | 122 | 88 | 138000
Korea, Republic of | -- | -- | -- | 20 | 14 | 12800
Mexico | 7000 | 3310 | 1740000 | 8410 | 4020 | 2260000
Morocco | -- | -- | -- | 149 | 100 | 204000
South Africa | 34 | 17 | 8160 | 2130 | 1040 | 673000
Total | 34400 | 17000 | 8930000 | 219000 | 137000 | 54300000
Grand total | 69500 | 30800 | 15400000 | 278000 | 161000 | 65500000
-- Zero.
1Data rounded to no more than three significant digits; may not add to totals shown.
2May include revised data that are not broken out by specific month(s).
3Customs value generally represents a value in the foreign country and therefore excludes U.S. import duties, freight, insurance, and other charges incurred in bringing the material into the United States.
Source: U.S. Census Bureau.

## T6
TABLE 6
U.S. IMPORTS FOR CONSUMPTION OF MANGANESE DIOXIDE IN OCTOBER 20171
(Metric tons, gross weight)
January–October2
|  | Customs |  | Customs
Source | Quantity | value3 | Quantity | value3
Belgium | 6 | 34600 | 74 | 266000
Brazil | 11 | 18000 | 52 | 77500
Canada | -- | -- | 3 | 3380
China | -- | -- | 64 | 109000
Germany | 42 | 72000 | 89 | 176000
India | -- | -- | 35 | 64600
Japan | 669 | 1450000 | 5950 | 12600000
Morocco | -- | -- | 19 | 86600
Netherlands | -- | -- | 22 | 38100
Singapore | -- | -- | 79 | 107000
Spain | -- | -- | 12 | 20500
Ukraine | 7 | 11700 | 60 | 102000
Total | 735 | 1590000 | 6450 | 13600000
-- Zero.
1Data rounded to no more than three significant digits; may not add to totals shown.
2May include revised data that are not broken out by specific month(s).
3Customs value generally represents a value in the foreign country and therefore excludes U.S. import duties, freight, insurance, and other charges incurred in bringing the material into the United States.
Source: U.S. Census Bureau.

## T7
TABLE 7
U.S. IMPORTS FOR CONSUMPTION OF MANGANESE METAL IN OCTOBER 20171
(Metric tons)
January–October2
| Gross | Customs | Gross | Customs
Source | weight | value3 | weight | value3
Unwrought flake:
China | 1660 | 2520000 | 6440 | 11000000
Gabon | -- | -- | 200 | 356000
Hong Kong | -- | -- | 50 | 96300
Japan | 59 | 284000 | 379 | 2050000
Mexico | -- | -- | 50 | 148000
South Africa | 270 | 620000 | 4970 | 11800000
Total | 1980 | 3420000 | 12100 | 25500000
Unwrought powder:
China | 20 | 33800 | 199 | 391000
Mexico | -- | -- | 194 | 654000
South Africa | 183 | 505000 | 1440 | 3960000
Total | 203 | 539000 | 1840 | 5000000
Unwrought, other:
Belgium | -- | -- | 38 | 78900
China | 568 | 1130000 | 8060 | 15200000
Germany | 118 | 243000 | 1350 | 2800000
Japan | -- | -- | (4) | 2210
Portugal | -- | -- | (4) | 5100
Russia | -- | -- | 24 | 50100
South Africa | 108 | 238000 | 601 | 1280000
Spain | -- | -- | 46 | 90500
Total | 793 | 1610000 | 10100 | 19500000
Other manganese, wrought:
Canada | -- | -- | 22 | 6520
Germany | 51 | 584000 | 205 | 2230000
India | -- | -- | (4) | 2110
Japan | -- | -- | 4 | 30400
Malaysia | -- | -- | (4) | 3650
Mexico | 36 | 93600 | 117 | 314000
South Africa | -- | -- | 10 | 19400
Total | 87 | 677000 | 357 | 2610000
Metallic waste and scrap:
Canada | 27 | 7500 | 740 | 195000
China | -- | -- | 36 | 60100
Mexico | -- | -- | 3 | 3210
United Kingdom | -- | -- | 2 | 5530
Total | 27 | 7500 | 780 | 264000
Grand total | 3090 | 6260000 | 25200 | 52800000
-- Zero.
1Data rounded to no more than three significant digits; may not add to totals shown.
2May include revised data that are not broken out by specific month(s).
3Customs value generally represents a value in the foreign country and therefore excludes U.S. import duties, freight, insurance, and other charges incurred in bringing the material into the United States.
4Less than ½ unit.
Source: U.S. Census Bureau.

## T8
TABLE 8
U.S. EXPORTS OF MANGANESE ORE (20% OR MORE Mn), FERROMANGANESE, SILICOMANGANESE,
AND MANGANESE METAL BY COUNTRIES OR LOCALITY OF DESTINATION IN OCTOBER 20171, 2
January–October3
|  | F.a.s.4 |  | F.a.s.4
| Gross weight | value | Gross weight | value
Source | (metric tons) | (thousands) | (metric tons) | (thousands)
Ore and concentrates with 20% or more manganese:
Belgium | 19 | 87 | 449 | 458
Canada | -- | -- | 20 | 19
China | -- | -- | 48 | 61
Germany | -- | -- | 205 | 168
Mexico | -- | -- | 39 | 42
Netherlands | 28 | 120 | 238 | 934
Poland | -- | -- | 18 | 22
Switzerland | 4 | 3 | 4 | 3
Taiwan | -- | -- | (5) | 6
United Kingdom | -- | -- | 59 | 43
Total | 50 | 211 | 1080 | 1760
Ferromanganese:
2% or less carbon:
Canada | 880 | 1320 | 4750 | 7490
Chile | -- | -- | 35 | 66
China | -- | -- | 12 | 18
Other (7 countries) | 18 | 35 | 53 | 108
Total | 898 | 1350 | 4850 | 7680
More than 2% carbon:
Canada | 186 | 288 | 2340 | 3580
Mexico | 60 | 62 | 277 | 326
Singapore | -- | -- | 10 | 28
United Kingdom | -- | -- | 14 | 42
Other (8 countries) | -- | -- | 43 | 126
Total | 246 | 351 | 2680 | 4100
Silicomanganese:
Canada | 877 | 1180 | 6980 | 9810
Georgia | -- | -- | 128 | 120
United Kingdom | -- | -- | 4 | 6
Total | 877 | 1180 | 7110 | 9930
Metal, including alloys and waste and scrap:6
Belgium | -- | -- | 16 | 303
Canada | 15 | 20 | 40 | 117
Costa Rica | 6 | 57 | 13 | 173
India | 256 | 90 | 985 | 643
Japan | 7 | 22 | 92 | 316
Malaysia | 121 | 39 | 1750 | 842
Mexico | 5 | 28 | 182 | 697
Pakistan | -- | -- | 93 | 72
Other (16 countries) | -- | -- | 220 | 1030
Total | 410 | 257 | 3400 | 4190
Grand total | 2480 | 3350 | 19100 | 27700
-- Zero.
1Presentation of monthly data is based on the "January–October " quantities of the leading countries.
2Data rounded to no more than three significant digits; may not add to totals shown.
3May include revised data that are not broken out by specific month(s).
4Free alongside ship.
5Less than ½ unit.
6Includes manganese-aluminum, other alloys, and waste and scrap.
Source: U.S. Census Bureau.

## T9
TABLE 9
U.S. FOREIGN TRADE IN SELECTED MANGANESE CHEMICALS
IN OCTOBER 2017, BY CLASS1
January–October2
|  |  | Principal sources |  |  | Principal sources
|  |  | and destinations: |  |  | and destinations:
| Gross weight | Value3 | gross weight (metric tons); | Gross weight | Value3 | gross weight (metric tons);
Class | (metric tons) | (thousands) | value3 (thousands) | (metric tons) | (thousands) | value3 (thousands)
Imports for consumption:
Manganese oxides other than dioxide | 2390 | 2070 | South Africa 1,250; $842 | 20800 | 15200 | South Africa 11,300; $5,950
Manganites, manganates, and other permanganates | -- | -- | -- | (4) | 12 | Canada (4); $12
Potassium permanganate | 162 | 392 | India 147; $363 | 739 | 1850 | India 705; $1,770
Sodium permanganate | 120 | 258 | China 120; $258 | 1140 | 2610 | China 1,000; $2,280
Sulfates, basket category, including manganese sulfate | 9760 | 6310 | China 4,310; $2,540 | 55800 | 42700 | China 21,700; $15,600
Exports:
Manganese dioxide | 399 | 710 | Canada 252; $256 | 4540 | 7400 | Canada 2,280; $2,080
Manganese oxides other than dioxide | 381 | 616 | Canada 80; $101 | 5710 | 10400 | Canada 1,050; $1,490
Manganites, manganates, and other permanganates | 6 | 15 | Canada 5; $11 | 86 | 370 | Canada 82; $167
Potassium permanganate | 674 | 249 | Belgium 399; $164 | 7300 | 2680 | Belgium 3,570; $1,490
Sodium permanganate | 109 | 452 | Mexico 66; $333 | 631 | 2030 | Belgium 317; $672
Sulfates, basket category, including manganese sulfate | 2070 | 1770 | Canada 1,730; $744 | 17600 | 21100 | Canada 12,300; $6,330
-- Zero.
1Data are rounded to no more than three significant digits.
2May include revised data that are not broken out by specific month(s).
3For imports, customs value; for exports, free alongside ship value.
4Less than ½ unit.
Source: U.S. Census Bureau.