## Text
U.S. Production of Selected Mineral Commodities in the First Quarter 2013
This workbook includes an embedded Word document and 2 tables (See tabs below).
This icon is linked to an embedded text document.

## T1
TABLE 1
PRODUCTION TRENDS FOR SELECTED MINERAL COMMODITIES
| Percentage change, | Percentage change,
| 1st quarter 2013 | 1st quarter 2013
| vs. | vs.
Mineral commodity | 4th quarter 20121 | 1st quarter 20121
Aluminum (secondary) | 1 | -6
Cement | -21 | (2)
Copper | -7 | 9
Gold | -11 | -6
Gypsum | -14 | -4
Iron ore | -11 | -2
Lead | -7 | -5
Molybdenum | -2 | -11
Phosphate rock | 6 | 22
Sand and gravel, construction | -32 | -1
Silver | -1 | 10
Soda ash | -4 | 2
Stone, crushed | -25 | -4
Zinc | -7 | (2)
1Percentage change based on unrounded data.
2Less than 0.5%.

## T2
TABLE 2
U.S. PRODUCTION OF SELECTED MINERAL COMMODITIES, BY QUARTER1, 2
2012
[10 empty] | 1st quarter- |  | 2013 |  | 1st quarter
Mineral commodity |  | 1st quarter |  | 2d quarter |  | 3d quarter |  | 4th quarter |  | 4th quarter |  | 1st quarter |  | 2012 |  | 2013
Aluminum3 | thousand metric tons | 210 |  | 213 |  | 197 |  | 195 | r | 814 | r | 196 |  | 210 |  | 196
Cement4 | million metric tons | 14.2087 |  | 20.0654 |  | 20.5544 | r | 17.9221 | r | 72.7506 | r | 14.2111 |  | 14.2087 |  | 14.2111
Copper5 | thousand metric tons | 277 |  | 277 |  | 290 |  | 323 |  | 1170 |  | 301 |  | 277 |  | 301
Gold5 | metric tons | 56.618 | r | 56.992 | r | 58.886 | r | 59.402 | r | 232 | r | 53.072 |  | 56.618 |  | 53.072
Gypsum6 | million metric tons | 2.9943 |  | 3.076 |  | 3.3654 |  | 3.3307 | r | 12.7664 | r | 2.86 | e | 2.9943 |  | 2.86 | e
Iron ore7 | do. | 12.739 |  | 12.601 |  | 12.938 |  | 13.97 |  | 52.248 | r | 12.499 |  | 12.739 |  | 12.499
Lead5 | thousand metric tons | 83.617 |  | 82.97 |  | 84.697 |  | 84.572 | r | 336 |  | 79.048 |  | 83.617 |  | 79.048
Molybdenum5 | do. | 14.986 |  | 13.943 |  | 13.494 |  | 13.699 |  | 56.122 |  | 13.393 | e | 14.986 |  | 13.393 | e
Phosphate rock8 | million metric tons | 6.455 |  | 7.92 |  | 8.27 |  | 7.422 |  | 30.067 |  | 7.846 |  | 6.455 |  | 7.846
Sand and gravel, construction10 | do. | 142 | r | 236 | r | 254 | r | 206 | r | 839 | r | 141 |  | 142 | r | 141
Silver5 | metric tons | 247 |  | 254 |  | 255.012 | r | 275 | r | 1030 |  | 272 |  | 247 |  | 272
Soda ash7 | million metric tons | 2.726 |  | 2.646 |  | 2.843 |  | 2.917 |  | 11.132 |  | 2.79 |  | 2.726 |  | 2.79
Stone, crushed9 | do. | 220 | r | 320 | r | 338 | r | 281 | r | 1160 | r | 211 |  | 220 | r | 211
Zinc5 | thousand metric tons | 174 |  | 175 |  | 176 |  | 189 |  | 713 | r | 175 |  | 174 |  | 175
eEstimated. rRevised. do. Ditto.
1Based on data available as of June 3, 2013.
2Data are rounded to no more than three significant digits; may not add to totals shown.
3Aluminum alloys produced at secondary smelters in the United States, less primary aluminum consumed, primary silicon consumed, and other alloying ingredients consumed.
4Data are shipments of domestically produced portland and blended cement, including cement made from imported clinker, as a proxy for actual domestic cement production.
5Recoverable mine production.
6Calcined production.
7Mine production.
8Marketable mine production.
9Sold or used; quarterly survey based on sample survey.