## Text
U.S. Production of Selected Mineral Commodities in the Third Quarter 2016
This workbook includes an embedded Word document and 2 tables (See tabs below).
This icon is linked to an embedded text document.

## T1
TABLE 1
PRODUCTION TRENDS FOR SELECTED MINERAL COMMODITIES
| Percent change, | Percent change,
| 3d quarter 2016 | YTD 2016
| vs. | vs.
Mineral commodity | 2d quarter 20161 | YTD 20151
Aluminum (secondary) | -0.54167 | 21.0391
Cement | 4.8454 | 1.9225
Copper | -0.59223 | 4.4287
Gold | 1.6246 | (2)
Gypsum | (2) | 10.3536
Iron ore | (2) | -10.7648
Lead | -2.2847 | -6.0335
Molybdenum | -4.0594 | -34.8657
Phosphate rock | 10.009 | -2.721
Sand and gravel, construction | 8.272 | 4.1232
Silver | 1.332 | 4.8254
Soda ash | 2.593 | 1.1014
Stone, crushed | 5.2965 | 5.5871
Zinc | -4.7097 | -1.1284
1Based on data available as of December 6, 2016.
2Less than 0.5 percent.

## T2
TABLE 2
U.S. PRODUCTION OF SELECTED MINERAL COMMODITIES, BY QUARTER1, 2
|  | 2015 | [14 empty] | 1st quarter-
[10 empty] | 1st quarter– |  | 2016 |  |  |  |  | 3d quarter
Mineral commodity |  | 1st quarter |  | 2d quarter |  | 3d quarter |  | 4th quarter |  | 4th quarter |  | 1st quarter |  | 2d quarter |  | 3d quarter | 2015 | 2016
Aluminum3 | thousand metric tons | 191.072 |  | 182.746 |  | 182.276 |  | 181.266 |  | 737.36 |  | 225.69 |  | 224.308 |  | 223.093 | 556.094 | 673.091
Cement4 | million metric tons | 14.8614 |  | 21.7793 |  | 24.4643 |  | 20.8 | r | 81.9 | r | 16.865 |  | 22.1703 | r | 23.2445 | 61.105 | 62.2797
Copper5 | thousand metric tons | 339.052 | r | 334.511 | r | 361.438 | r | 371.923 | r | 1410 | r | 361.628 | r | 360.673 | r | 358.537 | 1040 | 1080
Gold5 | metric tons | 48.312 |  | 49.437 |  | 59.684 | r | 56.392 | r | 213.825 | r | 50.171 | r | 53.059 | r | 53.921 | 157.433 | 157.151
Gypsum6 | million metric tons | 3.3577 |  | 3.9258 |  | 3.9901 |  | 3.6892 |  | 14.9628 |  | 4.1226 |  | 4.1667 |  | 4.1515 | 11.2736 | 12.4408
Iron ore7 | do. | 12.973 |  | 10.396 |  | 9.423 |  | 10.329 |  | 43.121 |  | 9.014 |  | 10.144 | r | 10.104 | 32.792 | 29.262
Lead5 | thousand metric tons | 93.903 |  | 94.178 |  | 88.841 |  | 80.998 |  | 357.92 |  | 91.81 |  | 85.175 | r | 83.229 | 276.922 | 260.214
Molybdenum5 | do. | 13.814 |  | 13.643 | r | 12.634 |  | 10.486 |  | 50.577 | r | 8.833 |  | 8.819 |  | 8.461 | 40.091 | 26.113
Phosphate rock8 | million metric tons | 6.212 |  | 7.608 |  | 6.981 |  | 6.985 |  | 27.405 | r | 6.198 |  | 6.684 | r | 7.353 | 20.801 | 20.235
Sand and gravel, construction9 | do. | 158.808 | r | 253.681 |  | 290.104 | r | 234.761 | r | 937.354 |  | 174.524 | r | 267.457 | r | 289.581 | 702.593 | 731.562
Silver5 | metric tons | 282.971 |  | 268.139 |  | 262.498 |  | 277.33 | r | 1090 |  | 288.317 |  | 280.408 |  | 284.143 | 813.608 | 852.868
Soda ash7 | million metric tons | 2.941 |  | 2.883 |  | 2.892 |  | 2.852 |  | 11.568 |  | 2.874 |  | 2.931 |  | 3.007 | 8.716 | 8.812
Stone, crushed9 | do. | 224.85 | r | 357.484 |  | 407.873 |  | 344.416 | r | 1330 | r | 271.169 |  | 377.192 |  | 397.17 | 990.207 | 1050
Zinc5 | thousand metric tons | 203.333 |  | 213.798 |  | 186.548 |  | 193.614 |  | 797.293 |  | 201.248 |  | 202.58 |  | 193.039 | 603.679 | 596.867
rRevised. do. Ditto.
1Based on data available as of December 6, 2016.
2Data are rounded to no more than three significant digits; may not add to totals shown.
3Aluminum alloys produced at secondary smelters in the United States, less primary aluminum consumed, primary silicon consumed, and other alloying ingredients consumed.
4Data are shipments of domestically produced portland and blended cement, including cement made from imported clinker, as a proxy for actual domestic cement production.
5Recoverable mine production.
6Calcined production.
7Mine production.
8Marketable mine production. First to fourth quarter total may not add to quarterly data due to annual adjustments that are not broken out by quarter.
9Sold or used; quarterly survey based on sample survey. Quarterly data my not add to totals shown because of independent rounding and differences between projected totals by States
and by division.