## Text
U.S. Production of Selected Mineral Commodities in the Fourth Quarter 2020
This workbook includes an embedded Word document and 2 tables (See tabs below).
This icon is linked to an embedded text document.

## T1
TABLE 1
PRODUCTION TRENDS FOR SELECTED MINERAL COMMODITIES1
| Percent change, | Percent change,
| 4th quarter 2020 | 2020 Total
| vs. | vs.
Mineral commodity | 3d quarter 2020 | 2019 Total
Aluminum (secondary) | 7 | -11
Cement | -9 | 2
Copper | -7 | -5
Gold | 12 | -3
Gypsum | 5 | -2
Iron ore | 17 | -18
Lead | -4 | 12
Molybdenum | 5 | 28
Phosphate rock | 8 | -2
Sand and gravel, construction | -17 | (2)
Silver | 2 | 1
Soda ash | 17 | -15
Stone, crushed | -12 | -2
Zinc | -6 | -7
1Based on data available through February 17, 2021,
2Less than 0.5 percent

## T2
TABLE 2
U.S. PRODUCTION OF SELECTED MINERAL COMMODITIES, BY QUARTER1, 2
|  | 2019 | [12 empty] | 1st quarter–
[7 empty] | 2020 | [7 empty] | 4th quarter
Commodity |  | 1st quarter | 2d quarter |  | 3d quarter | 4th quarter | 1st quarter |  | 2d quarter |  | 3d quarter |  | 4th quarter |  | 2019 | 2020
Aluminume, 3 | thousand metric tons | 209 | 210 |  | 210 | 210 | 199 | r | 159 | r | 185 | r | 199 |  | 838 | 742
Cement4 | million metric tons | 17 | 23.3 |  | 25.7 | 21.3 | 18 |  | 23.4 |  | 24.8 |  | 22.5 |  | 87.3 | 88.8
Copper5 | thousand metric tons | 303 | 312 |  | 344 | 299 | 291 |  | 307 |  | 308 | r | 286 |  | 1260 | 1190
Gold 5 | metric tons | 49.9 | 50.1 |  | 48.5 | 51.9 | 45.2 |  | 46.8 |  | 48 | r | 53.6 |  | 200 | 194
Gypsum6 | million metric tons | 4.2 | 4.5 |  | 4.4 | 4.4 | 4.4 |  | 4.2 |  | 4.2 |  | 4.5 |  | 17.5 | 17.2
Iron ore7 | do. | 10.8 | 12.4 |  | 12.4 | 11.2 | 11.8 |  | 5.7 |  | 9.6 |  | 11.3 |  | 46.8 | 38.3
Lead5 | thousand metric tons | 60.7 | 75.1 |  | 70.6 | 60 | 68.8 |  | 67.9 |  | 82 | r | 78.8 |  | 266 | 297
Molybdenum5 | do. | 10.3 | 11.4 |  | 10.2 | 11.7 | 13.1 |  | 16.5 | r | 12.8 | r | 13.3 | p | 43.6 | 55.7 | p
Phosphate rock, marketable | million metric tons | 5.4 | 6 |  | 6 | 6 | 6.1 | r | 6 | r | 5.2 | r | 5.6 |  | 23.3 | 22.9
Sand and gravel, construction8 | do. | 163 | 268 | r | 301 | 231 | 173 |  | 257 |  | 290 |  | 242 |  | 962 | 961
Silver5 | metric tons | 229 | 253 |  | 255 | 240 | 234 | r | 222 | r | 262 | r | 268 |  | 977 | 986
Soda ash7 | million metric tons | 2.9 | 2.9 |  | 2.9 | 3 | 2.9 |  | 2.1 | r | 2.3 |  | 2.7 |  | 11.7 | 10
Stone, crushed8 | do. | 282 | 409 |  | 445 | 356 | 287 | r | 398 | r | 416 |  | 364 |  | 1490 | 1460
Zinc5 | thousand metric tons | 152 | 211 |  | 203 | 166 | 175 |  | 133 |  | 193 |  | 181 |  | 731 | 682
pPreliminary. rRevised. do. Ditto.
1Based on data available through February 17, 2021.
2Data are rounded to no more than three significant digits; may not add to totals shown.
3Aluminum alloys produced at secondary smelters in the United States, less primary aluminum consumed, primary silicon consumed, and other alloying ingredients consumed.
4Shipments of domestically produced portland and blended cement, including cement made from imported clinker, as a proxy for actual domestic cement production.
5Recoverable mine production.
6Calcined production.
7Mine production.
8Sold or used; quarterly survey based on sample survey. Includes all 50 States.