## Text
Tin in December 2015
This workbook includes an embedded Word document and 5 tables (See tabs below).
This icon is linked to an embedded text document.

## T1
TABLE 1
SALIENT TIN STATISTICS1
(Metric tons, unless otherwise noted)
2015
January–
| 2014p | November |  | December | December2
Production, secondarye, 3 | 11100 | 880 |  | 885 | 10600
Reported consumption:
Primary | 23300 | 1920 | r | 1950 | 23700
Secondary | 2920 | 241 |  | 241 | 2890
Imports for consumption, refined tin | 35600 | 2800 |  | 2330 | 33600
Exports, refined tin and tin alloys | 5700 | 133 |  | 112 | 3350
Stocks at end of period | 6970 | 6930 | r | 6940 | 6940
Prices (average cents per pound):4
Metals Week New York dealer, Grade A | 1023.047 | 694.75 |  | 691.667 | 756.4313
London Metal Exchange cash | 993.7522 | 668.353 |  | 666.5115 | 729.177
Kuala Lumpur | 992.5297 | NA |  | NA | NA
eEstimated. pPreliminary. rRevised. NA Not available.
1Data are rounded to no more than three significant digits, except prices.
2May include revisions to previously published data.
3Includes tin recovered from alloys and tinplate. The detinning of tinplate (coated steel) yields only a small
part of the total.
4Source: Platts Metals Week.

## T2
TABLE 2
AVERAGE TIN PRICES
(Cents per pound)
London
| Metals Week | Metal
| New York | Exchange | Kuala
Period | dealer, Grade A | cash | Lumpur
2014:
December | 930.875 | 899.032 | 896.336
January–December | 1023.047 | 993.7522 | 992.5302
2015:
January | 912.214 | 882.384 | NA
February | 858.031 | 829.355 | NA
March | 823.667 | 791.679 | NA
April | 756 | 724.796 | NA
May | 751.125 | 717.518 | NA
June | 720.556 | 680.837 | NA
July | 698.889 | 678.298 | NA
August | 693.667 | 690.312 | NA
September | 730.5 | 701.656 | NA
October | 746.11 | 718.424 | NA
November | 694.75 | 668.353 | NA
December | 691.667 | 666.5115 | NA
January–December | 756.4313 | 729.177 | NA
NA Not available.
Source: Platts Metals Week.

## T3
TABLE 3
TINPLATE PRODUCTION AND SHIPMENTS IN THE UNITED STATES1
(Metric tons, unless otherwise noted)
Tinplate (all forms)
Production
| Tinplate waste |  |  | Tin per
| production |  |  | metric ton
| (strips, cobbles, etc.) | Gross | Tin | of plate | Shipments2
Period | (gross weight) | weight | content | (kilograms) | (gross weight)
2014:
December | 3110 | 65800 | 384 | 5.8 | 85000
January–December | 29300 | 831000 | 4710 | 5.7 | 1300000
2015:
January | 4600 | 78500 | 467 | 5.9 | 110000
February | 3800 | 57900 | 463 | 8 | 85600
March | 4450 | 67000 | 483 | 7.2 | 103000
April | 4210 | 75400 | 507 | 6.7 | 106000
May | 4210 | 68800 | 499 | 7.3 | 95100
June | 3510 | 76000 | 501 | 6.6 | 97000
July | 3450 | 76200 | 516 | 6.8 | 101000
August | 3260 | 75900 | 513 | 6.8 | 95400
September | 3250 | 71600 | 501 | 7 | 95400
October | 3140 | 74700 | 504 | 6.7 | 97400
November | 2930 | 47000 | 422 | 9 | 62100
December | 3010 | 59100 | 466 | 7.9 | 74900
January–December | 43800 | 828000 | 5840 | 7.158333 | 1120000
1Data are rounded to no more than three significant digits; may not add to totals shown.
2Source: American Iron and Steel Institute monthly publication.

## T4
TABLE 4
U.S. TIN IMPORTS FOR CONSUMPTION AND EXPORTS1
(Metric tons)
2015
January–
Country or product | 2014 | November | December | December2
Imports:
Metal (refined tin):
Belgium | 219 | 2 | -- | 920
Bolivia | 4550 | 430 | 465 | 6280
Brazil | 3030 | 157 | 325 | 2950
China | 3470 | 40 | -- | 1230
Indonesia | 8140 | 766 | 331 | 5210
Malaysia | 6050 | 877 | 375 | 9990
Peru | 9260 | 520 | 701 | 6600
Singapore | 375 | -- | 100 | 225
Thailand | 291 | -- | -- | 20
Other | 218 | 4 | 37 | 199
Total | 35600 | 2800 | 2330 | 33600
Other (gross weight):
Alloys | 1570 | 337 | 298 | 2720
Bars and rods | 1890 | 97 | 38 | 1220
Foil, tubes, pipes | 90 | 2 | 3 | 109
Plates, sheets, strip | 116 | 3 | 9 | 90
Waste and scrap | 49700 | 1480 | 1060 | 32700
Miscellaneous3 | 2240 | 90 | 94 | 1440
Exports (unwrought tin and tin alloys) | 5700 | 133 | 112 | 3350
-- Zero.
1Data are rounded to no more than three significant digits; may not add to totals shown.
2May include revisions to previously published data.
3Includes tin powders and flakes (HTS code 8007.00.3200) and other articles of tin not elsewhere
specified or included (HTS code 8007.00.5000).
Source: U.S. Census Bureau.

## T5
TABLE 5
REPORTED CONSUMPTION OF TIN IN THE UNITED STATES, BY FINISHED PRODUCT1
(Metric tons of contained tin)
2015
|  | November |  |  |  |  | December |  |  | January–
Product | 2014p | Primary |  | Secondary | Total |  | Primary | Secondary | Total | December2
Alloys (miscellaneous)3 | 3560 | 216 |  | 2 | 218 |  | 214 | 2 | 216 | 2640
Babbitt | 340 | 22 |  | W | 22 |  | 22 | W | 22 | 305
Bronze and brass | 1710 | 59 |  | 87 | 146 |  | 60 | 87 | 147 | 1760
Chemicals | 5440 | 446 |  | W | 446 |  | 429 | W | 429 | 5440
Solder | 4160 | 227 |  | W | 227 |  | 227 | W | 227 | 4240
Tinning | 584 | 31 |  | -- | 31 |  | 34 | -- | 34 | 392
Tinplate4 | 5680 | 422 | r | W | 422 | r | 466 | W | 466 | 5840
Other5 | 4740 | 495 |  | 151 | 646 |  | 495 | 151 | 646 | 6020
Total reported | 26200 | 1920 | r | 241 | 2160 | r | 1950 | 241 | 2190 | 26600
pPreliminary. rRevised. W Withheld to avoid disclosing company proprietary data; included with "Other." -- Zero.
1Data are rounded to no more than three significant digits; may not add to totals shown.
2May include revisions to previously published data.
3Includes terne metal.
4Includes secondary pig tin and tin components of tinplating chemical solutions.
5Includes britannia metal, collapsible tubes and foil, jewelers' metal, pewter, tin powder, type metal and white metal.