## Text
Tin in April 2016
This workbook includes an embedded Word document and 5 tables (See tabs below).
This icon is linked to an embedded text document.

## T1
TABLE 1
SALIENT TIN STATISTICS1
(Metric tons, unless otherwise noted)
2016
January–
| 2015p | March |  | April | April2
Production, secondarye, 3 | 10600 | 880 |  | 880 | 3520
Reported consumption:
Primary | 23700 | 1940 |  | 1940 | 7810
Secondary | 2890 | 239 |  | 239 | 955
Imports for consumption, refined tin | 33600 | 2360 |  | 2180 | 10300
Exports, refined tin and tin alloys | 3350 | 159 |  | 188 | 622
Stocks at end of period | 6940 | 6400 |  | 6350 | 6350
Prices (average cents per pound):4
Metals Week New York dealer, Grade A | 756.4313 | 799.25 | r | 777.889 | 740.66325
London Metal Exchange cash | 729.177 | 773.78 | r | 759.195 | 716.56875
eEstimated. pPreliminary. rRevised.
1Data are rounded to no more than three significant digits, except prices.
2May include revisions to previously published data.
3Includes tin recovered from alloys and tinplate. The detinning of tinplate (coated steel) yields only a small
part of the total.
4Source: Platts Metals Week.

## T2
TABLE 2
AVERAGE TIN PRICES
(Cents per pound)
London
| Metals Week |  | Metal
| New York |  | Exchange
Period | dealer, Grade A |  | cash
2015:
April | 756 |  | 724.796
May | 751.125 |  | 717.518
June | 720.556 |  | 680.837
July | 698.889 |  | 678.298
August | 693.667 |  | 690.312
September | 730.5 |  | 701.656
October | 746.11 |  | 718.424
November | 694.75 |  | 668.353
December | 691.667 |  | 666.5115
January–December | 756.4313 |  | 729.177
2016:
January | 649.625 |  | 623.546
February | 735.889 |  | 709.754
March | 799.25 | r | 773.78 | r
April | 777.889 |  | 759.195
January–April | 740.66325 |  | 716.56875
rRevised.
Source: Platts Metals Week.

## T3
TABLE 3
TINPLATE PRODUCTION AND SHIPMENTS IN THE UNITED STATES1
(Metric tons, unless otherwise noted)
Tinplate (all forms)
Production
| Tinplate waste |  |  |  | Tin per
| production |  |  |  | metric ton
| (strips, cobbles, etc.) | Gross |  | Tin | of plate |  | Shipments2
Period | (gross weight) | weight |  | content | (kilograms) |  | (gross weight)
2015:
April | 4210 | 75400 |  | 507 | 6.7 |  | 106000
May | 4210 | 68800 |  | 499 | 7.3 |  | 95100
June | 3510 | 76000 |  | 501 | 6.6 |  | 97000
July | 3450 | 76200 |  | 516 | 6.8 |  | 101000
August | 3260 | 75900 |  | 513 | 6.8 |  | 95400
September | 3250 | 71600 |  | 501 | 7 |  | 95400
October | 3140 | 74700 |  | 504 | 6.7 |  | 97400
November | 2930 | 47000 |  | 422 | 9 |  | 62100
December | 3010 | 59100 |  | 466 | 7.9 |  | 74900
January–December | 43800 | 828000 | r | 5840 | 7.1 | r | 1120000
2016:
January | 3010 | 63400 |  | 474 | 7.5 |  | 76300
February | 3010 | 67300 |  | 693 | 10.3 |  | 80600
March | 3010 | 66800 |  | 689 | 10.3 |  | 92500
April | 2310 | 47500 |  | 687 | 14.5 |  | 88800
January–April | 11300 | 245000 |  | 2540 | 10.65 |  | 338000
rRevised.
1Data are rounded to no more than three significant digits; may not add to totals shown.
2Source: American Iron and Steel Institute monthly publication.

## T4
TABLE 4
U.S. TIN IMPORTS FOR CONSUMPTION AND EXPORTS1
(Metric tons)
2016
January–
Country or product | 2015 | March | April | April2
Imports:
Metal (refined tin):
Belgium | 920 | 2 | 2 | 304
Bolivia | 6280 | 807 | 90 | 2220
Brazil | 2950 | 118 | 146 | 780
China | 1230 | -- | 8 | 38
Indonesia | 5210 | 301 | 577 | 1940
Malaysia | 9990 | 631 | 775 | 2790
Peru | 6600 | 440 | 555 | 2040
Singapore | 225 | -- | -- | 50
Thailand | 20 | 46 | 20 | 131
Other | 199 | 18 | 2 | 29
Total | 33600 | 2360 | 2180 | 10300
Other (gross weight):
Alloys | 2720 | 155 | 166 | 611
Bars and rods | 1220 | 122 | 69 | 392
Foil, tubes, pipes | 109 | 6 | 1 | 26
Plates, sheets, strip | 90 | 6 | 10 | 36
Waste and scrap | 32700 | 2100 | 2090 | 7770
Miscellaneous3 | 1440 | 65 | 66 | 299
Exports (unwrought tin and tin alloys) | 3350 | 159 | 188 | 622
-- Zero.
1Data are rounded to no more than three significant digits; may not add to totals shown.
2May include revisions to previously published data.
3Includes tin powders and flakes (HTS code 8007.00.3200) and other articles of tin not elsewhere
specified or included (HTS code 8007.00.5000).
Source: U.S. Census Bureau.

## T5
TABLE 5
REPORTED CONSUMPTION OF TIN IN THE UNITED STATES, BY FINISHED PRODUCT1
(Metric tons of contained tin)
2016
|  | March |  |  | April |  |  | January–
Product | 2015p | Primary | Secondary | Total | Primary | Secondary | Total | April2
Alloys (miscellaneous)3 | 2640 | 242 | -- | 242 | 242 | -- | 242 | 946
Babbitt | 305 | 21 | W | 21 | 21 | W | 21 | 96
Bronze and brass | 1760 | 61 | 87 | 148 | 62 | 87 | 149 | 594
Chemicals | 5440 | 227 | W | 227 | 228 | W | 228 | 1160
Solder | 4200 | 168 | W | 168 | 168 | W | 168 | 1270
Tinning | 392 | 32 | -- | 32 | 33 | -- | 33 | 131
Tinplate4 | 5840 | 689 | W | 689 | 687 | W | 687 | 2570
Other5 | 6020 | 495 | 152 | 646 | 495 | 152 | 646 | 2000
Total reported | 26600 | 1940 | 239 | 2170 | 1940 | 239 | 2180 | 8760
pPreliminary. W Withheld to avoid disclosing company proprietary data; included with "Other." -- Zero.
1Data are rounded to no more than three significant digits; may not add to totals shown.
2May include revisions to previously published data.
3Includes terne metal.
4Includes secondary pig tin and tin components of tinplating chemical solutions.
5Includes britannia metal, collapsible tubes and foil, jewelers' metal, pewter, tin powder, type metal and white metal.