## Text
Tin in May 2016
This workbook includes an embedded Word document and 5 tables (See tabs below).
This icon is linked to an embedded text document.

## T1
TABLE 1
SALIENT TIN STATISTICS1
(Metric tons, unless otherwise noted)
2016
January–
| 2015p |  | April |  | May | May2
Production, secondarye, 3 | 10600 |  | 880 |  | 880 | 4400
Reported consumption:
Primary | 23700 |  | 1940 |  | 1950 | 9760
Secondary | 2890 |  | 239 |  | 239 | 1190
Imports for consumption, refined tin | 33500 | r | 2180 |  | 2030 | 12400
Exports, refined tin and tin alloys | 3350 |  | 188 |  | 157 | 779
Stocks at end of period | 6940 |  | 6350 |  | 6410 | 6410
Prices (average cents per pound):4
Metals Week New York dealer, Grade A | 756.4313 |  | 799.25 | r | 777.889 | 752.3806
London Metal Exchange cash | 729.177 |  | 773.81 | r | 759.195 | 728.018
eEstimated. pPreliminary. rRevised.
1Data are rounded to no more than three significant digits, except prices.
2May include revisions to previously published data.
3Includes tin recovered from alloys and tinplate. The detinning of tinplate (coated steel) yields only a small
part of the total.
4Source: Platts Metals Week.

## T2
TABLE 2
AVERAGE TIN PRICES
(Cents per pound)
London
| Metals Week |  | Metal
| New York |  | Exchange
Period | dealer, Grade A |  | cash
2015:
May | 751.125 |  | 717.518
June | 720.556 |  | 680.837
July | 698.889 |  | 678.298
August | 693.667 |  | 690.312
September | 730.5 |  | 701.656
October | 746.11 |  | 718.424
November | 694.75 |  | 668.353
December | 691.667 |  | 666.5115
January–December | 756.4313 |  | 729.177
2016:
January | 649.625 |  | 623.546
February | 735.889 |  | 709.754
March | 799.25 |  | 773.78
April | 799.25 | r | 773.81 | r
May | 777.889 |  | 759.2
January–May | 752.3806 |  | 728.018
rRevised.
Source: Platts Metals Week.

## T3
TABLE 3
TINPLATE PRODUCTION AND SHIPMENTS IN THE UNITED STATES1
(Metric tons, unless otherwise noted)
Tinplate (all forms)
Production
| Tinplate waste |  |  |  |  | Tin per
| production |  |  |  |  | metric ton
| (strips, cobbles, etc.) | Gross |  | Tin |  | of plate |  | Shipments2
Period | (gross weight) | weight |  | content |  | (kilograms) |  | (gross weight)
2015:
May | 4210 | 68800 |  | 399 | r | 5.8 | r | 95100
June | 3510 | 76000 |  | 401 | r | 5.3 | r | 97000
July | 3450 | 76200 |  | 416 | r | 5.5 | r | 101000
August | 3260 | 75900 |  | 412 | r | 5.4 | r | 95400
September | 3250 | 71600 |  | 401 | r | 5.6 | r | 95400
October | 3140 | 74700 |  | 404 | r | 5.4 | r | 97400
November | 2930 | 47000 |  | 319 | r | 6.8 | r | 62100
December | 3010 | 59100 |  | 364 | r | 6.1 | r | 74900
January–December | 43800 | 812000 | r | 4650 | r | 5.7 | r | 1120000
2016:
January | 3010 | 63400 |  | 474 |  | 7.5 |  | 76300
February | 3010 | 67300 |  | 693 |  | 10.3 |  | 80600
March | 3010 | 66800 |  | 689 |  | 10.3 |  | 92500
April | 2310 | 47500 |  | 687 |  | 14.5 |  | 88800
May | 2310 | 52000 |  | 693 |  | 13.3 |  | 93400
January–May | 13600 | 297000 |  | 3240 |  | 11.18 |  | 432000
rRevised.
1Data are rounded to no more than three significant digits; may not add to totals shown.
2Source: American Iron and Steel Institute monthly publication.

## T4
TABLE 4
U.S. TIN IMPORTS FOR CONSUMPTION AND EXPORTS1
(Metric tons)
2016
January–
Country or product | 2015 |  | April | May | May2
Imports:
Metal (refined tin):
Belgium | 917 | r | 2 | -- | 304
Bolivia | 6260 | r | 90 | 800 | 3020
Brazil | 2950 |  | 146 | 36 | 816
China | 1190 | r | 8 | 24 | 62
Indonesia | 5210 |  | 577 | 486 | 2430
Malaysia | 9990 |  | 775 | 192 | 2980
Peru | 6600 |  | 555 | 458 | 2490
Singapore | 225 |  | -- | -- | 50
Thailand | 20 |  | 20 | 20 | 151
Other | 99 | r | 2 | 17 | 47
Total | 33500 | r | 2180 | 2030 | 12400
Other (gross weight):
Alloys | 2720 |  | 166 | 138 | 749
Bars and rods | 1220 |  | 69 | 106 | 498
Foil, tubes, pipes | 109 |  | 1 | (3) | 26
Plates, sheets, strip | 90 |  | 10 | 4 | 40
Waste and scrap | 32700 |  | 2090 | 1850 | 9620
Miscellaneous4 | 1440 |  | 66 | 145 | 445
Exports (unwrought tin and tin alloys) | 3350 |  | 188 | 157 | 779
rRevised. -- Zero.
1Data are rounded to no more than three significant digits; may not add to totals shown.
2May include revisions to previously published data.
3Less than ½ unit.
4Includes tin powders and flakes (HTS code 8007.00.3200) and other articles of tin not
elsewhere specified or included (HTS code 8007.00.5000).
Source: U.S. Census Bureau.

## T5
TABLE 5
REPORTED CONSUMPTION OF TIN IN THE UNITED STATES, BY FINISHED PRODUCT1
(Metric tons of contained tin)
2016
|  | April |  |  | May |  |  | January–
Product | 2015p | Primary | Secondary | Total | Primary | Secondary | Total | May2
Alloys (miscellaneous)3 | 2640 | 242 | -- | 242 | 232 | -- | 232 | 1180
Babbitt | 305 | 21 | W | 21 | 21 | W | 21 | 120
Bronze and brass | 1760 | 62 | 87 | 149 | 61 | 87 | 148 | 742
Chemicals | 5440 | 228 | W | 228 | 240 | W | 240 | 1410
Solder | 4200 | 168 | W | 168 | 168 | W | 168 | 1580
Tinning | 392 | 33 | -- | 33 | 31 | -- | 31 | 162
Tinplate4 | 5840 | 687 | W | 687 | 693 | W | 693 | 3270
Other5 | 6020 | 495 | 152 | 646 | 503 | 152 | 654 | 2500
Total reported | 26600 | 1940 | 239 | 2180 | 1950 | 239 | 2190 | 11000
pPreliminary. W Withheld to avoid disclosing company proprietary data; included with "Other." -- Zero.
1Data are rounded to no more than three significant digits; may not add to totals shown.
2May include revisions to previously published data.
3Includes terne metal.
4Includes secondary pig tin and tin components of tinplating chemical solutions.
5Includes britannia metal, collapsible tubes and foil, jewelers' metal, pewter, tin powder, type metal and white metal.