## Text
Tin in July 2016
This workbook includes an embedded Word document and 5 tables (See tabs below).
This icon is linked to an embedded text document.

## T1
TABLE 1
SALIENT TIN STATISTICS1
(Metric tons, unless otherwise noted)
2016
January–
| 2015p | June |  | July | July2
Production, secondarye, 3 | 10600 | 880 |  | 880 | 6160
Reported consumption:
Primary | 23700 | 1970 | r | 1950 | 13800
Secondary | 2890 | 239 |  | 239 | 1670
Imports for consumption, refined tin | 33500 | 3310 |  | 2570 | 18300
Exports, refined tin and tin alloys | 3350 | 155 |  | 175 | 1110
Stocks at end of period | 6940 | 6310 |  | 6230 | 6230
Prices (average cents per pound):4
Metals Week New York dealer, Grade A | 756.4313 | 789 |  | 828 | 768.4147
London Metal Exchange cash | 729.177 | 770.236 |  | 808.637 | 745.5661
eEstimated. pPreliminary. rRevised.
1Data are rounded to no more than three significant digits, except prices.
2May include revisions to previously published data.
3Includes tin recovered from alloys and tinplate. The detinning of tinplate (coated steel) yields only a small
part of the total.
4Source: Platts Metals Week.

## T2
TABLE 2
AVERAGE TIN PRICES
(Cents per pound)
London
| Metals Week | Metal
| New York | Exchange
Period | dealer, Grade A | cash
2015:
July | 698.889 | 678.298
August | 693.667 | 690.312
September | 730.5 | 701.656
October | 746.11 | 718.424
November | 694.75 | 668.353
December | 691.667 | 666.5115
January–December | 756.4313 | 729.177
2016:
January | 649.625 | 623.546
February | 735.889 | 709.754
March | 799.25 | 773.78
April | 799.25 | 773.81
May | 777.889 | 759.2
June | 789 | 770.236
July | 828 | 808.637
January–July | 768.4147 | 745.5661
Source: Platts Metals Week.

## T3
TABLE 3
TINPLATE PRODUCTION AND SHIPMENTS IN THE UNITED STATES1
(Metric tons, unless otherwise noted)
Tinplate (all forms)
Production
| Tinplate waste |  |  | Tin per
| production |  |  | metric ton
| (strips, cobbles, etc.) | Gross | Tin | of plate | Shipments2
Period | (gross weight) | weight | content | (kilograms) | (gross weight)
2015:
July | 3450 | 76200 | 416 | 5.5 | 101000
August | 3260 | 75900 | 412 | 5.4 | 95400
September | 3250 | 71600 | 401 | 5.6 | 95400
October | 3140 | 74700 | 404 | 5.4 | 97400
November | 2930 | 47000 | 319 | 6.8 | 62100
December | 3010 | 59100 | 364 | 6.1 | 74900
January–December | 43800 | 812000 | 4650 | 5.7 | 1120000
2016:
January | 3010 | 63400 | 474 | 7.5 | 76300
February | 3010 | 67300 | 693 | 10.3 | 80600
March | 3010 | 66800 | 689 | 10.3 | 92500
April | 2310 | 47500 | 687 | 14.5 | 88800
May | 2310 | 52000 | 693 | 13.3 | 93400
June | 2310 | 50900 | 692 | 13.6 | 96200
July | 2310 | 52300 | 701 | 13.4 | 85100
January–July | 18300 | 400000 | 4630 | 11.84286 | 613000
1Data are rounded to no more than three significant digits; may not add to totals shown.
2Source: American Iron and Steel Institute monthly publication.

## T4
TABLE 4
U.S. TIN IMPORTS FOR CONSUMPTION AND EXPORTS1
(Metric tons)
2016
January–
Country or product | 2015 | June | July | July2
Imports:
Metal (refined tin):
Belgium | 917 | 2 | -- | 306
Bolivia | 6260 | 536 | 378 | 3940
Brazil | 2950 | 170 | 187 | 1170
China | 1190 | 84 | 45 | 191
Indonesia | 5210 | 797 | 752 | 4030
Malaysia | 9990 | 1090 | 645 | 4720
Peru | 6600 | 615 | 520 | 3630
Singapore | 225 | -- | -- | 50
Thailand | 20 | 20 | 20 | 192
Other | 99 | 1 | 18 | 64
Total | 33500 | 3310 | 2570 | 18300
Other (gross weight):
Alloys | 2720 | 180 | 208 | 1140
Bars and rods | 1220 | 73 | 85 | 656
Foil, tubes, pipes | 109 | 17 | 1 | 44
Plates, sheets, strip | 90 | 11 | 3 | 54
Waste and scrap | 32700 | 3780 | 2640 | 16000
Miscellaneous3 | 1440 | 110 | 77 | 639
Exports (unwrought tin and tin alloys) | 3350 | 157 | 175 | 1110
-- Zero.
1Data are rounded to no more than three significant digits; may not add to totals shown.
2May include revisions to previously published data.
3Includes tin powders and flakes (HTS code 8007.00.3200) and other articles of tin not elsewhere
specified or included (HTS code 8007.00.5000).
Source: U.S. Census Bureau.

## T5
TABLE 5
REPORTED CONSUMPTION OF TIN IN THE UNITED STATES, BY FINISHED PRODUCT1
(Metric tons of contained tin)
2016
|  | June |  |  | July |  |  | January–
Product | 2015p | Primary | Secondary | Total | Primary | Secondary | Total | July2
Alloys (miscellaneous)3 | 2640 | 232 | -- | 232 | 232 | -- | 232 | 1640
Babbitt | 305 | 21 | W | 21 | 21 | W | 21 | 168
Bronze and brass | 1760 | 59 | 87 | 146 | 59 | 87 | 146 | 1040
Chemicals | 5440 | 214 | W | 214 | 208 | W | 208 | 1830
Solder | 4200 | 222 | W | 222 | 190 | W | 190 | 2350
Tinning | 392 | 32 | -- | 32 | 33 | -- | 33 | 227
Tinplate4 | 5840 | 692 | W | 692 | 701 | W | 701 | 4670
Other5 | 6020 | 503 | 152 | 655 | 503 | 152 | 655 | 3520
Total reported | 26600 | 1970 | 239 | 2210 | 1950 | 239 | 2190 | 15400
pPreliminary. W Withheld to avoid disclosing company proprietary data; included with "Other." -- Zero.
1Data are rounded to no more than three significant digits; may not add to totals shown.
2May include revisions to previously published data.
3Includes terne metal.
4Includes secondary pig tin and tin components of tinplating chemical solutions.
5Includes britannia metal, collapsible tubes and foil, jewelers' metal, pewter, tin powder, type metal and white metal.