## Text
Tin in August 2016
This workbook includes an embedded Word document and 5 tables (See tabs below).
This icon is linked to an embedded text document.

## T1
TABLE 1
SALIENT TIN STATISTICS1
(Metric tons, unless otherwise noted)
2016
January–
| 2015p | July |  | August | August2
Production, secondarye, 3 | 10600 | 880 |  | 880 | 7040
Reported consumption:
Primary | 23700 | 1950 |  | 1980 | 15700
Secondary | 2890 | 239 |  | 239 | 1910
Imports for consumption, refined tin | 33500 | 2570 |  | 3280 | 21600
Exports, refined tin and tin alloys | 3350 | 175 |  | 265 | 1370
Stocks at end of period | 6940 | 6220 | r | 6220 | 6220
Prices (average cents per pound):4
Metals Week New York dealer, Grade A | 756.4313 | 828 |  | 852.78 | 778.960375
London Metal Exchange cash | 729.177 | 808.637 |  | 834.853 | 756.727
eEstimated. pPreliminary. rRevised.
1Data are rounded to no more than three significant digits, except prices.
2May include revisions to previously published data.
3Includes tin recovered from alloys and tinplate. The detinning of tinplate (coated steel) yields only a
small part of the total.
4Source: Platts Metals Week.

## T2
TABLE 2
AVERAGE TIN PRICES
(Cents per pound)
London
| Metals Week | Metal
| New York | Exchange
Period | dealer, Grade A | cash
2015:
August | 693.667 | 690.312
September | 730.5 | 701.656
October | 746.11 | 718.424
November | 694.75 | 668.353
December | 691.667 | 666.5115
January–December | 756.4313 | 729.177
2016:
January | 649.625 | 623.546
February | 735.889 | 709.754
March | 799.25 | 773.78
April | 799.25 | 773.81
May | 777.889 | 759.2
June | 789 | 770.236
July | 828 | 808.637
August | 852.78 | 834.853
January–August | 778.960375 | 756.727
Source: Platts Metals Week.

## T3
TABLE 3
TINPLATE PRODUCTION AND SHIPMENTS IN THE UNITED STATES1
(Metric tons, unless otherwise noted)
Tinplate (all forms)
Production
| Tinplate waste |  |  | Tin per
| production |  |  | metric ton
| (strips, cobbles, etc.) | Gross | Tin | of plate | Shipments2
Period | (gross weight) | weight | content | (kilograms) | (gross weight)
2015:
August | 3260 | 75900 | 412 | 5.4 | 95400
September | 3250 | 71600 | 401 | 5.6 | 95400
October | 3140 | 74700 | 404 | 5.4 | 97400
November | 2930 | 47000 | 319 | 6.8 | 62100
December | 3010 | 59100 | 364 | 6.1 | 74900
January–December | 43800 | 812000 | 4650 | 5.7 | 1120000
2016:
January | 3010 | 63400 | 474 | 7.5 | 76300
February | 3010 | 67300 | 693 | 10.3 | 80600
March | 3010 | 66800 | 689 | 10.3 | 92500
April | 2310 | 47500 | 687 | 14.5 | 88800
May | 2310 | 52000 | 693 | 13.3 | 93400
June | 2310 | 50900 | 692 | 13.6 | 96200
July | 2310 | 52300 | 701 | 13.4 | 85100
August | 2310 | 51400 | 706 | 13.7 | 89400
January–August | 20600 | 452000 | 5340 | 12.075 | 702000
1Data are rounded to no more than three significant digits; may not add to totals shown.
2Source: American Iron and Steel Institute monthly publication.

## T4
TABLE 4
U.S. TIN IMPORTS FOR CONSUMPTION AND EXPORTS1
(Metric tons)
2016
January–
Country or product | 2015 | July |  | August | August2
Imports:
Metal (refined tin):
Belgium | 917 | -- |  | -- | 306
Bolivia | 6260 | 378 |  | 667 | 4600
Brazil | 2950 | 187 |  | 188 | 1360
China | 1190 | 45 |  | 3 | 194
Indonesia | 5210 | 752 |  | 1360 | 5390
Malaysia | 9990 | 645 |  | 415 | 5130
Peru | 6600 | 520 |  | 602 | 4230
Singapore | 225 | -- |  | 25 | 75
Thailand | 20 | 20 |  | 20 | 212
Other | 99 | 18 |  | 1 | 67
Total | 33500 | 2570 |  | 3280 | 21600
Other (gross weight):
Alloys | 2720 | 208 |  | 141 | 1280
Bars and rods | 1220 | 85 |  | 115 | 771
Foil, tubes, pipes | 109 | 1 |  | 4 | 48
Plates, sheets, strip | 90 | 3 |  | 5 | 59
Waste and scrap | 32700 | 2640 |  | 2730 | 18800
Miscellaneous3 | 1440 | 84 | r | 171 | 810
Exports (unwrought tin and tin alloys) | 3350 | 175 |  | 265 | 1370
-- Zero. rRevised.
1Data are rounded to no more than three significant digits; may not add to totals shown.
2May include revisions to previously published data.
3Includes tin powders and flakes (HTS code 8007.00.3200) and other articles of tin not elsewhere
specified or included (HTS code 8007.00.5000).
Source: U.S. Census Bureau.

## T5
TABLE 5
REPORTED CONSUMPTION OF TIN IN THE UNITED STATES, BY FINISHED PRODUCT1
(Metric tons of contained tin)
2016
|  | July |  |  |  |  | August |  |  | January–
Product | 2015p | Primary |  | Secondary | Total |  | Primary | Secondary | Total | August2
Alloys (miscellaneous)3 | 2640 | 232 |  | -- | 232 |  | 232 | -- | 232 | 1870
Babbitt | 305 | 21 |  | W | 21 |  | 21 | W | 21 | 192
Bronze and brass | 1760 | 61 | r | 87 | 148 | r | 61 | 87 | 148 | 1180
Chemicals | 5440 | 208 |  | W | 208 |  | 240 | W | 240 | 2070
Solder | 4200 | 190 |  | W | 190 |  | 189 | W | 189 | 2670
Tinning | 392 | 33 |  | -- | 33 |  | 32 | -- | 32 | 259
Tinplate4 | 5840 | 701 |  | W | 701 |  | 706 | W | 706 | 5380
Other5 | 6020 | 503 |  | 152 | 654 | r | 503 | 152 | 655 | 4020
Total reported | 26600 | 1950 |  | 239 | 2190 |  | 1980 | 239 | 2220 | 17700
pPreliminary. rRevised. W Withheld to avoid disclosing company proprietary data; included with "Other." -- Zero.
1Data are rounded to no more than three significant digits; may not add to totals shown.
2May include revisions to previously published data.
3Includes terne metal.
4Includes secondary pig tin and tin components of tinplating chemical solutions.
5Includes britannia metal, collapsible tubes and foil, jewelers' metal, pewter, tin powder, type metal and white metal.