## Text
Tin in November 2016
This workbook includes an embedded Word document and 5 tables (See tabs below).
This icon is linked to an embedded text document.

## T1
TABLE 1
SALIENT TIN STATISTICS1
(Metric tons, unless otherwise noted)
2016
January–
| 2015p | October |  | November | November2
Production, secondarye, 3 | 10100 | 838 |  | 838 | 9220
Reported consumption:
Primary | 23700 | 1950 |  | 1960 | 21600
Secondary | 2940 | 247 |  | 249 | 2650
Imports for consumption, refined tin | 33600 | 2090 |  | 3500 | 29900
Exports, refined tin | 807 | 74 |  | 121 | 1040
Stocks at end of period | 7090 | 6320 | r | 6270 | 6270
Prices (average cents per pound):4
Metals Week New York dealer, Grade A | 756.4313 | 941 |  | 989.714 | 824.9553
London Metal Exchange cash | 729.177 | 914.967 |  | 962.89 | 801.8086
eEstimated. pPreliminary. rRevised.
1Data are rounded to no more than three significant digits, except prices.
2May include revisions to previously published data.
3Includes tin recovered from alloys and tinplate. The detinning of tinplate (coated steel) yields only a
small part of the total.
4Source: Platts Metals Week.

## T2
TABLE 2
AVERAGE TIN PRICES
(Cents per pound)
London
| Metals Week | Metal
| New York | Exchange
Period | dealer, Grade A | cash
2015:
November | 694.75 | 668.353
December | 691.667 | 666.5115
January–December | 756.4313 | 729.177
2016:
January | 649.625 | 623.546
February | 735.889 | 709.754
March | 799.25 | 773.78
April | 799.25 | 773.81
May | 777.889 | 759.2
June | 789 | 770.236
July | 828 | 808.637
August | 852.78 | 834.853
September | 912.111 | 888.222
October | 941 | 914.967
November | 989.714 | 962.89
January–November | 824.9553 | 801.8086
Source: Platts Metals Week.

## T3
TABLE 3
TINPLATE PRODUCTION AND SHIPMENTS IN THE UNITED STATES1
(Metric tons, unless otherwise noted)
Tinplate (all forms)
Production
| Tinplate waste |  |  | Tin per
| production |  |  | metric ton
| (strips, cobbles, etc.) | Gross | Tin | of plate | Shipments2
Period | (gross weight) | weight | content | (kilograms) | (gross weight)
2015:
November | 2930 | 47000 | 319 | 6.8 | 62100
December | 3010 | 59100 | 364 | 6.1 | 74900
January–December | 43800 | 812000 | 4650 | 5.7 | 1120000
2016:
January | 3010 | 63400 | 474 | 7.5 | 76300
February | 3010 | 67300 | 693 | 10.3 | 80600
March | 3010 | 66800 | 689 | 10.3 | 92500
April | 2310 | 47500 | 687 | 14.5 | 88800
May | 2310 | 52000 | 693 | 13.3 | 93400
June | 2310 | 50900 | 692 | 13.6 | 96200
July | 2310 | 52300 | 701 | 13.4 | 85100
August | 2310 | 51400 | 706 | 13.7 | 89400
September | 2310 | 44200 | 684 | 15.5 | 80600
October | 2310 | 39900 | 676 | 17 | 74700
November | 2310 | 46700 | 695 | 14.9 | 73700
January–November | 27500 | 582000 | 7390 | 13.09091 | 931000
1Data are rounded to no more than three significant digits; may not add to totals shown.
2Source: American Iron and Steel Institute monthly publication.

## T4
TABLE 4
U.S. TIN IMPORTS FOR CONSUMPTION AND EXPORTS1
(Metric tons, gross weight)
2016
January–
Country or product | 2015 | October | November | November2
Imports:
Refined tin:
Belgium | 917 | 2 | -- | 309
Bolivia | 6260 | 205 | 680 | 5930
Brazil | 2950 | 208 | 200 | 1960
Canada | 32 | 16 | (3) | 46
China | 1230 | -- | -- | 219
Hong Kong | 125 | -- | -- | --
Indonesia | 5210 | 547 | 1100 | 7680
Malaysia | 9990 | 574 | 670 | 7090
Netherlands | 35 | -- | -- | 33
Peru | 6600 | 522 | 695 | 6150
Singapore | 225 | -- | 100 | 176
Thailand | 20 | 20 | 58 | 331
Other | 8 | -- | -- | 5
Total | 33600 | 2090 | 3500 | 29900
Other:
Alloys | 2720 | 144 | 172 | 1740
Bars, rods, profiles, and wire | 1220 | 84 | 136 | 1140
Flakes and powders | 238 | 16 | 34 | 192
Foil | 96 | (3) | 3 | 68
Plates, sheets, strip | 90 | 6 | 8 | 85
Tubes, pipes, and tube and pipe fittings | 12 | -- | -- | 1
Waste and scrap | 32700 | 1380 | 2150 | 24800
Miscellaneous4 | 1200 | 76 | 50 | 868
Exports:
Refined tin | 807 | 74 | 121 | 1040
Alloys | 2540 | 93 | 87 | 930
-- Zero.
1Data are rounded to no more than three significant digits; may not add to totals shown.
2May include revisions to previously published data.
3Less than ½ unit.
4Includes other articles of tin not elsewhere specified or included (HTS code 8007.00.5000).
Source: U.S. Census Bureau.

## T5
TABLE 5
REPORTED CONSUMPTION OF TIN IN THE UNITED STATES, BY FINISHED PRODUCT1
(Metric tons of contained tin)
2016
|  | October |  |  |  |  | November |  |  | January–
Product | 2015p | Primary |  | Secondary | Total |  | Primary | Secondary | Total | November2
Alloys (miscellaneous)3 | 2640 | 231 |  | -- | 231 |  | 234 | -- | 234 | 2570
Babbitt | 305 | 19 |  | W | 19 |  | 19 | W | 19 | 263
Bronze and brass | 1760 | 64 | r | 90 | 154 | r | 61 | 87 | 148 | 1640
Chemicals | 5440 | 218 |  | W | 218 |  | 224 | W | 224 | 2760
Solder | 4200 | 215 |  | W | 215 |  | 197 | W | 197 | 3710
Tinning | 392 | 33 |  | -- | 33 |  | 31 | -- | 31 | 354
Tinplate4 | 5840 | 676 |  | W | 676 |  | 695 | W | 695 | 7460
Other5 | 6020 | 494 |  | 157 | 651 |  | 494 | 163 | 657 | 5540
Total reported | 26600 | 1950 |  | 247 | 2200 | r | 1960 | 249 | 2210 | 24300
pPreliminary. rRevised. W Withheld to avoid disclosing company proprietary data; included with "Other." -- Zero.
1Data are rounded to no more than three significant digits; may not add to totals shown.
2May include revisions to previously published data.
3Includes terne metal.
4Includes secondary pig tin and tin components of tinplating chemical solutions.
5Includes britannia metal, collapsible tubes and foil, jewelers' metal, pewter, tin powder, type metal and white metal.