## Text
Tin in February 2017
This workbook includes an embedded Word document and 5 tables (See tabs below).
This icon is linked to an embedded text document.

## T1
TABLE 1
SALIENT TIN STATISTICS1
(Metric tons, unless otherwise noted)
2017
January–
| 2016p | January | February | February
Production, secondarye, 2 | 10100 | 808 | 808 | 1620
Reported consumption:
Primary | 25900 | 1910 | 1900 | 3820
Secondary | 2600 | 227 | 227 | 454
Imports for consumption, refined tin | 32200 | 2560 | 1680 | 4230
Exports, refined tin | 1150 | 132 | 93 | 225
Stocks at end of period | 6510 | 6490 | 6550 | 6550
Prices (average cents per pound):3
Metals Week New York dealer, Grade A | 838.76 | 968 | 909.875 | 938.9375
London Metal Exchange cash | 815.41 | 940.811 | 810.315 | 875.563
eEstimated. pPreliminary.
1Data are rounded to no more than three significant digits, except prices.
2Includes tin recovered from alloys and tinplate. The detinning of tinplate (coated steel)
yields only a small part of the total.
3Source: Platts Metals Week.

## T2
TABLE 2
AVERAGE TIN PRICES
(Cents per pound)
London
| Metals Week | Metal
| New York | Exchange
Period | dealer, Grade A | cash
2016:
February | 735.889 | 709.754
March | 799.25 | 773.78
April | 799.25 | 773.81
May | 777.889 | 759.2
June | 789 | 770.236
July | 828 | 808.637
August | 852.78 | 834.853
September | 912.111 | 888.222
October | 941 | 914.967
November | 989.714 | 962.89
December | 990.625 | 964.979
January–December | 838.7611 | 815.4062
2017:
January | 968 | 940.811
February | 909.875 | 810.315
January–February | 938.9375 | 875.563
Source: Platts Metals Week.

## T3
TABLE 3
TINPLATE PRODUCTION AND SHIPMENTS IN THE UNITED STATES1
(Metric tons, unless otherwise noted)
Tinplate (all forms)
Production
| Tinplate waste |  |  | Tin per
| production |  |  | metric ton
| (strips, cobbles, etc.) | Gross | Tin | of plate | Shipments2
Period | (gross weight) | weight | content | (kilograms) | (gross weight)
2016:
February | 3010 | 67300 | 693 | 10.3 | 80600
March | 3010 | 66800 | 689 | 10.3 | 92500
April | 2310 | 47500 | 687 | 14.5 | 88800
May | 2310 | 52000 | 693 | 13.3 | 93400
June | 2310 | 50900 | 691 | 13.6 | 96200
July | 2310 | 52300 | 701 | 13.4 | 85100
August | 2310 | 51400 | 705 | 13.7 | 89400
September | 2310 | 44200 | 684 | 15.5 | 80600
October | 2310 | 39900 | 676 | 16.9 | 74700
November | 2310 | 46700 | 695 | 14.9 | 73700
December | 2310 | 41100 | 454 | 11 | 78600
January–December | 29800 | 623000 | 7840 | 12.90833 | 1010000
2017:
January | 2310 | 41600 | 444 | 10.7 | 62500
February | 2310 | 45500 | 449 | 9.9 | 67800
January–February | 4620 | 87100 | 893 | 10.3 | 130000
1Data are rounded to no more than three significant digits; may not add to totals shown.
2Source: American Iron and Steel Institute monthly publication.

## T4
TABLE 4
U.S. TIN IMPORTS FOR CONSUMPTION AND EXPORTS1
(Metric tons, gross weight)
2017
January–
Country or product | 2016 |  | January | February | February
Imports:
Refined tin:
Belgium | 309 |  | 6 | 4 | 10
Bolivia | 6170 |  | 452 | 266 | 718
Brazil | 2120 |  | 75 | 25 | 100
Canada | 48 |  | 11 | 1 | 12
China | 229 |  | -- | 20 | 20
Indonesia | 8580 |  | 1070 | 250 | 1320
Malaysia | 7560 |  | 225 | 320 | 545
Netherlands | 33 |  | -- | (2) | (2)
Peru | 6590 |  | 679 | 729 | 1410
Singapore | 176 |  | -- | -- | --
Thailand | 392 |  | 40 | 20 | 61
Other | 5 | r | -- | 41 | 41
Total | 32200 |  | 2560 | 1680 | 4230
Other:
Alloys | 1910 |  | 119 | 83 | 202
Bars, rods, profiles, and wire | 1200 |  | 117 | 81 | 198
Flakes and powders | 202 |  | 2 | 14 | 16
Foil | 86 |  | 1 | 1 | 2
Plates, sheets, strip | 94 |  | 7 | 3 | 10
Tubes, pipes, and tube and pipe fittings | 1 |  | (2) | -- | (2)
Waste and scrap | 27200 |  | 3650 | 3720 | 7370
Miscellaneous3 | 927 | r | 52 | 59 | 110
Exports:
Refined tin | 1150 |  | 132 | 93 | 225
Alloys | 1050 |  | 31 | 44 | 75
rRevised. -- Zero.
1Data are rounded to no more than three significant digits; may not add to totals shown.
2Less than ½ unit.
3Includes other articles of tin not elsewhere specified or included (HTS code 8007.00.5000).
Source: U.S. Census Bureau.

## T5
TABLE 5
REPORTED CONSUMPTION OF TIN IN THE UNITED STATES, BY FINISHED PRODUCT1
(Metric tons of contained tin)
2017
|  | January |  |  | February |  |  | January–
Product | 2016p | Primary | Secondary | Total | Primary | Secondary | Total | February
Alloys (miscellaneous)2 | 2680 | 220 | -- | 220 | 220 | -- | 220 | 440
Babbitt | 306 | 21 | W | 21 | 21 | W | 21 | 42
Bronze and brass | 1760 | 55 | 87 | 142 | 55 | 87 | 142 | 284
Chemicals | 3190 | 439 | W | 439 | 448 | W | 448 | 887
Solder | 3640 | 208 | W | 208 | 187 | W | 187 | 395
Tinning | 364 | 31 | -- | 31 | 30 | -- | 30 | 61
Tinplate3 | 7910 | 444 | W | 444 | 449 | W | 449 | 893
Other4 | 6060 | 495 | 139 | 634 | 495 | 139 | 634 | 1270
Total reported | 25900 | 1910 | 227 | 2140 | 1900 | 227 | 2130 | 4270
pPreliminary. W Withheld to avoid disclosing company proprietary data; included with "Other." -- Zero.
1Data are rounded to no more than three significant digits; may not add to totals shown.
2Includes terne metal.
3Includes secondary pig tin and tin components of tinplating chemical solutions.
4Includes britannia metal, collapsible tubes and foil, jewelers' metal, pewter, tin powder, type metal and white metal.