## Text
Tin in June 2017
This workbook includes an embedded Word document and 5 tables (See tabs below).
This icon is linked to an embedded text document.

## T1
TABLE 1
SALIENT TIN STATISTICS1
(Metric tons, unless otherwise noted)
2017
January–
| 2016p |  | May |  | June | June2
Production, secondarye, 3 | 10300 | r | 858 | r | 858 | 5150
Reported consumption:
Primary | 25900 |  | 1970 |  | 1960 | 11600
Secondary | 2600 |  | 224 |  | 216 | 1320
Imports for consumption, refined tin | 32200 |  | 2930 |  | 3400 | 16500
Exports, refined tin | 1150 |  | 138 |  | 189 | 797
Stocks at end of period | 6510 |  | 6480 |  | 6540 | 6540
Prices (average cents per pound):4
Metals Week New York dealer, Grade A | 838.76 |  | 945.889 |  | 917.444 | 931.6813
London Metal Exchange cash | 815.41 |  | 917.262 |  | 893.418 | 894.5297
eEstimated. pPreliminary. rRevised.
1Data are rounded to no more than three significant digits, except prices.
2May include revisions to previously published data.
3Includes tin recovered from alloys and tinplate. The detinning of tinplate (coated steel) yields only a small part of the total.
4Source: Platts Metals Week.

## T2
TABLE 2
AVERAGE TIN PRICES
(Cents per pound)
London
| Metals Week | Metal
| New York | Exchange
Period | dealer, Grade A | cash
2016:
June | 789 | 770.236
July | 828 | 808.637
August | 852.78 | 834.853
September | 912.111 | 888.222
October | 941 | 914.967
November | 989.714 | 962.89
December | 990.625 | 964.979
January–December | 838.7611 | 815.4062
2017:
January | 968 | 940.811
February | 909.88 | 810.32
March | 919 | 899
April | 929.875 | 906.367
May | 945.889 | 917.262
June | 917.444 | 893.418
January–June | 931.6813 | 894.5297
Source: Platts Metals Week.

## T3
TABLE 3
TINPLATE PRODUCTION AND SHIPMENTS IN THE UNITED STATES1
(Metric tons, unless otherwise noted)
Tinplate (all forms)
Production
| Tinplate waste |  |  | Tin per
| production |  |  | metric ton
| (strips, cobbles, etc.) | Gross | Tin | of plate |  | Shipments2
Period | (gross weight) | weight | content | (kilograms) |  | (gross weight)
2016:
June | 2310 | 50900 | 691 | 13.6 |  | 96200
July | 2310 | 52300 | 701 | 13.4 |  | 85100
August | 2310 | 51400 | 705 | 13.7 |  | 89400
September | 2310 | 44200 | 684 | 15.5 |  | 80600
October | 2310 | 39900 | 676 | 16.9 |  | 74700
November | 2310 | 46700 | 695 | 14.9 |  | 73700
December | 2310 | 41100 | 454 | 11 |  | 78600
January–December | 29800 | 623000 | 7840 | 12.6 | r | 1010000
2017:
January | 2310 | 41600 | 444 | 10.7 |  | 62500
February | 2310 | 45500 | 449 | 9.9 |  | 67800
March | 2310 | 39800 | 455 | 11.5 |  | 78200
April | 2310 | 44100 | 481 | 10.9 |  | 75600
May | 2310 | 40900 | 465 | 11.4 |  | 85400
June | 2310 | 41200 | 455 | 11 |  | 82400
January–June | 13800 | 253000 | 2750 | 10.9 |  | 452000
rRevised.
1Data are rounded to no more than three significant digits; may not add to totals shown.
2Source: American Iron and Steel Institute monthly publication.

## T4
TABLE 4
U.S. TIN IMPORTS FOR CONSUMPTION AND EXPORTS1
(Metric tons, gross weight)
2017
January–
Country or product | 2016 | May | June | June
Imports:
Refined tin:
Belgium | 309 | -- | 2 | 18
Bolivia | 6170 | 700 | 672 | 2920
Brazil | 2120 | 150 | 123 | 678
Canada | 48 | -- | -- | 15
China | 229 | 26 | 45 | 117
Indonesia | 8580 | 962 | 864 | 5230
Malaysia | 7560 | 470 | 970 | 3170
Netherlands | 33 | -- | -- | (2)
Peru | 6590 | 538 | 618 | 3840
Singapore | 176 | 40 | -- | 40
Thailand | 392 | 46 | 41 | 248
Other | 5 | -- | 62 | 233
Total | 32200 | 2930 | 3400 | 16500
Other:
Alloys | 1910 | 118 | 198 | 695
Bars, rods, profiles, and wire | 1200 | 117 | 86 | 585
Flakes and powders | 219 | 26 | 9 | 75
Foil | 86 | 10 | 1 | 26
Plates, sheets, strip | 94 | 11 | (2) | 39
Tubes, pipes, and tube and pipe fittings | 1 | -- | -- | 1
Waste and scrap | 27200 | 5530 | 5900 | 28500
Miscellaneous3 | 921 | 86 | 79 | 359
Exports:
Refined tin | 1150 | 138 | 189 | 797
Alloys | 1040 | 95 | 141 | 432
-- Zero.
1Data are rounded to no more than three significant digits; may not add to totals shown.
2Less than ½ unit.
3Includes other articles of tin not elsewhere specified or included (HTS code 8007.00.5000).
Source: U.S. Census Bureau.

## T5
TABLE 5
REPORTED CONSUMPTION OF TIN IN THE UNITED STATES, BY FINISHED PRODUCT1
(Metric tons of contained tin)
2017
|  | May |  |  | June |  |  | January–
Product | 2016p | Primary | Secondary | Total | Primary | Secondary | Total | June
Alloys (miscellaneous)2 | 2680 | 219 | -- | 219 | 220 | -- | 220 | 1320
Babbitt | 306 | 21 | W | 21 | 21 | W | 21 | 142
Bronze and brass | 1760 | 32 | 96 | 128 | 32 | 89 | 121 | 935
Chemicals | 3190 | 458 | W | 458 | 456 | W | 456 | 2730
Solder | 3640 | 202 | W | 202 | 202 | W | 202 | 1870
Tinning | 364 | 30 | -- | 30 | 31 | -- | 31 | 182
Tinplate3 | 7910 | 465 | W | 465 | 455 | W | 455 | 2780
Other4 | 6060 | 540 | 127 | 667 | 546 | 127 | 673 | 3000
Total reported | 25900 | 1970 | 224 | 2190 | 1960 | 216 | 2180 | 13000
pPreliminary. W Withheld to avoid disclosing company proprietary data; included with "Other." -- Zero.
1Data are rounded to no more than three significant digits; may not add to totals shown.
2Includes terne metal.
3Includes secondary pig tin and tin components of tinplating chemical solutions.
4Includes britannia metal, collapsible tubes and foil, jewelers' metal, pewter, tin powder, type metal and white metal.