## Text
Tin in September 2017
This workbook includes an embedded Word document and 5 tables (See tabs below).
This icon is linked to an embedded text document.

## T1
TABLE 1
SALIENT TIN STATISTICS1
(Metric tons, unless otherwise noted)
2017
January–
| 2016p | August |  | September | September2
Production, secondarye, 3 | 10300 | 858 |  | 858 | 7700
Reported consumption:
Primary | 25900 | 1970 | r | 1940 | 17500
Secondary | 2600 | 225 |  | 218 | 1980
Imports for consumption, refined tin | 32200 | 1970 |  | 3880 | 25400
Exports, refined tin | 1150 | 117 |  | 117 | 1040
Stocks at end of period | 6510 | 6580 | r | 6590 | 6590
Prices (average cents per pound):4
Metals Week New York dealer, Grade A | 838.76 | 960.778 |  | 972 | 941.2073
London Metal Exchange cash | 815.41 | 932.566 |  | 945.444 | 915.3267
eEstimated. pPreliminary. rRevised.
1Data are rounded to no more than three significant digits, except prices.
2May include revisions to previously published data.
3Includes tin recovered from alloys and tinplate. The detinning of tinplate (coated steel) yields only a small part of the total.
4Source: Platts Metals Week.

## T2
TABLE 2
AVERAGE TIN PRICES
(Cents per pound)
London
| Metals Week | Metal
| New York | Exchange
Period | dealer, Grade A | cash
2016:
September | 912.111 | 888.222
October | 941 | 914.967
November | 989.714 | 962.89
December | 990.625 | 964.979
January–December | 838.7611 | 815.4062
2017:
January | 968 | 940.811
February | 909.88 | 884.05 | r
March | 919 | 899
April | 929.875 | 906.367
May | 945.889 | 917.262
June | 917.444 | 893.418
July | 948 | 919.022
August | 960.778 | 932.566
September | 972 | 945.444
January–September | 941.2073 | 915.3267
rRevised.
Source: Platts Metals Week.

## T3
TABLE 3
TINPLATE PRODUCTION AND SHIPMENTS IN THE UNITED STATES1
(Metric tons, unless otherwise noted)
Tinplate (all forms)
Production
| Tinplate waste |  |  | Tin per
| production |  |  | metric ton
| (strips, cobbles, etc.) | Gross | Tin | of plate | Shipments2
Period | (gross weight) | weight | content | (kilograms) | (gross weight)
2016:
September | 2310 | 44200 | 684 | 15.5 | 80600
October | 2310 | 39900 | 676 | 16.9 | 74700
November | 2310 | 46700 | 695 | 14.9 | 73700
December | 2310 | 41100 | 454 | 11 | 78600
January–December | 29800 | 623000 | 7840 | 12.6 | 1010000
2017:
January | 2310 | 41600 | 444 | 10.7 | 62500
February | 2310 | 45500 | 449 | 9.9 | 67800
March | 2310 | 39800 | 455 | 11.5 | 78200
April | 2310 | 44100 | 481 | 10.9 | 75600
May | 2310 | 40900 | 465 | 11.4 | 85400
June | 2310 | 41200 | 455 | 11 | 82400
July | 2310 | 39800 | 438 | 11 | 80100
August | 2310 | 41000 | 435 | 10.6 | 97300
September | 2310 | 38400 | 448 | 11.7 | 94200
January–September | 20800 | 372000 | 4070 | 10.96667 | 724000
1Data are rounded to no more than three significant digits; may not add to totals shown.
2Source: American Iron and Steel Institute monthly publication.

## T4
TABLE 4
U.S. TIN IMPORTS FOR CONSUMPTION AND EXPORTS1
(Metric tons, gross weight)
2017
January–
Country/locality, or product | 2016 | August | September | September
Imports:
Refined tin:
Belgium | 309 | -- | 4 | 23
Bolivia | 6170 | 85 | 1270 | 4900
Brazil | 2120 | 170 | 109 | 1200
Canada | 48 | -- | -- | 15
China | 229 | 50 | 70 | 338
Indonesia | 8580 | 415 | 541 | 7160
Malaysia | 7560 | 510 | 1170 | 5250
Netherlands | 33 | -- | -- | (2)
Peru | 6590 | 653 | 542 | 5620
Singapore | 176 | -- | -- | 40
Thailand | 392 | 40 | 40 | 389
Other | 5 | 45 | 138 | 511
Total | 32200 | 1970 | 3880 | 25400
Other:
Alloys | 1910 | 178 | 137 | 1140
Bars, rods, profiles, and wire | 1200 | 96 | 90 | 838
Flakes and powders | 219 | 29 | 14 | 132
Foil | 86 | 19 | (2) | 67
Plates, sheets, strip | 94 | 8 | 3 | 53
Tubes, pipes, and tube and pipe fittings | 1 | (2) | 1 | 2
Waste and scrap | 27200 | 4540 | 2740 | 41400
Miscellaneous3 | 921 | 94 | 65 | 549
Exports:
Refined tin | 1150 | 117 | 158 | 1190
Alloys | 1040 | 90 | 105 | 674
-- Zero.
1Data are rounded to no more than three significant digits; may not add to totals shown.
2Less than ½ unit.
3Includes other articles of tin not elsewhere specified or included (HTS code 8007.00.5000).
Source: U.S. Census Bureau.

## T5
TABLE 5
REPORTED CONSUMPTION OF TIN IN THE UNITED STATES, BY FINISHED PRODUCT1
(Metric tons of contained tin)
2017
|  | August |  |  |  |  | September |  |  | January–
Product | 2016p | Primary |  | Secondary | Total |  | Primary | Secondary | Total | September
Alloys (miscellaneous)2 | 2680 | 221 | r | -- | 221 | r | 220 | -- | 220 | 1990
Babbitt | 306 | 21 |  | W | 21 |  | 21 | W | 21 | 213
Bronze and brass | 1760 | 32 |  | 88 | 120 |  | 32 | 91 | 123 | 1420
Chemicals | 3190 | 472 | r | W | 472 | r | 453 | W | 453 | 4130
Solder | 3640 | 202 |  | W | 202 |  | 202 | W | 202 | 2810
Tinning | 364 | 29 |  | -- | 29 |  | 28 | -- | 28 | 269
Tinplate3 | 7910 | 447 | r | W | 447 | r | 448 | W | 448 | 4140
Other4 | 6060 | 542 |  | 137 | 679 |  | 541 | 127 | 668 | 4510
Total reported | 25900 | 1970 | r | 225 | 2190 | r | 1940 | 218 | 2160 | 19500
pPreliminary. W Withheld to avoid disclosing company proprietary data; included with "Other." -- Zero.
1Data are rounded to no more than three significant digits; may not add to totals shown.
2Includes terne metal.
3Includes secondary pig tin and tin components of tinplating chemical solutions.
4Includes britannia metal, collapsible tubes and foil, jewelers' metal, pewter, tin powder, type metal and white metal.