## Text
Tin in July 2018
This workbook includes an embedded Word document and 5 tables (See tabs below).
This icon is linked to an embedded text document.

## T1
TABLE 1
SALIENT TIN STATISTICS1
(Metric tons, unless otherwise noted)
2018
January–
| 2017p | June |  | July | July
Production, secondarye, 2 | 10300 | 858 |  | 858 | 6010
Consumption, reported:
Primary | 22100 | 1640 |  | 1630 | 11500
Secondary | 2640 | 203 |  | 193 | 1400
Consumption, apparent3 | 43000 | 4490 |  | 4050 | 26000
Imports for consumption, refined tin | 34300 | 3710 |  | 3250 | 20600
Exports, refined tin | 1560 | 80 |  | 62 | 658
Stocks at end of period | 6570 | 6360 | r | 6380 | 6380
Prices (average cents per pound):4
Metals Week New York dealer, Grade A | 936.65425 | 959.625 |  | 914.444 | 968.6091
London Metal Exchange cash | 911.2445 | 936.761 |  | 893.093 | 947.0003
eEstimated. pPreliminary. rRevised.
1Data are rounded to no more than three significant digits, except prices.
2Includes tin recovered from alloys and tinplate. The detinning of tinplate (coated steel) yields only a small part of the total.
3Defined as secondary production plus imports minus exports.
4Source: Platts Metals Week.

## T2
TABLE 2
AVERAGE TIN PRICES
(Cents per pound)
London
| Metals Week | Metal
| New York | Exchange
Period | dealer, Grade A | cash
2017:
July | 948 | 919.022
August | 960.778 | 932.566
September | 972 | 945.444
October | 956.889 | 928.015
November | 908.667 | 887.552
December | 903.429 | 881.427
January–December | 936.65425 | 911.2445
2018:
January | 955.556 | 939.087
February | 1003.75 | 983.429
March | 988.667 | 961.751
April | 990 | 967.439
May | 968.222 | 947.442
June | 959.625 | 936.761
July | 914.444 | 893.093
January–July | 968.6091 | 947.0003
Source: Platts Metals Week.

## T3
TABLE 3
TINPLATE PRODUCTION AND SHIPMENTS IN THE UNITED STATES1
(Metric tons, unless otherwise noted)
Tinplate (all forms)
Production
| Tinplate waste |  |  |  |  | Tin per
| production |  |  |  |  | metric ton
| (strips, cobbles, etc.) | Gross |  | Tin |  | of plate | Shipments2
Period | (gross weight) | weight |  | content |  | (kilograms) | (gross weight)
2017:
July | 2310 | 39800 |  | 438 |  | 11 | 80100
August | 2310 | 41000 |  | 435 |  | 10.6 | 97300
September | 2310 | 38400 |  | 448 |  | 11.7 | 94200
October | 2310 | 46200 |  | 470 |  | 10.2 | 84800
November | 2310 | 41700 |  | 448 |  | 10.7 | 79600
December | 2310 | 36200 |  | 352 |  | 9.7 | 90300
January–December | 27700 | 496000 |  | 5340 |  | 10.775 | 978000
2018:
January | NA | 42400 |  | 390 |  | 9.2 | 74400
February | NA | 35200 |  | 357 |  | 10.1 | 66600
March | NA | 40100 |  | 382 |  | 9.5 | 72700
April | NA | 43100 |  | 388 |  | 9 | 76500
May | NA | 42400 |  | 388 |  | 9.2 | 83500
June | NA | 43800 | r | 385 | r | 8.8 | 83800
July | NA | 41900 |  | 387 |  | 9.3 | 80100
January–July | NA | 289000 |  | 2680 |  | 9.3 | 538000
NA Not available. rRevised.
1Data are rounded to no more than three significant digits; may not add to totals shown.
2Source: American Iron and Steel Institute monthly publication.

## T4
TABLE 4
U.S. TIN IMPORTS FOR CONSUMPTION AND EXPORTS1
(Metric tons, gross weight)
2018
January–
Country/locality, or product | 2017 | June | July | July
Imports:
Refined tin:
Belgium | 26 | 45 | -- | 92
Bolivia | 6450 | 940 | 40 | 3320
Brazil | 1720 | 140 | 160 | 1220
Canada | 17 | -- | 3 | 3
China | 510 | 176 | 76 | 837
Indonesia | 9910 | 923 | 1340 | 5850
Malaysia | 7050 | 839 | 814 | 4510
Peru | 7350 | 540 | 701 | 4060
Singapore | 40 | -- | -- | --
Thailand | 449 | 45 | 45 | 237
Other | 790 | 66 | 70 | 482
Total | 34300 | 3710 | 3250 | 20600
Other:
Alloys | 1550 | 93 | 127 | 788
Bars, rods, profiles, and wire | 1130 | 69 | 145 | 759
Flakes and powders | 172 | 6 | 29 | 109
Foil | 98 | (2) | 21 | 41
Plates, sheets, strip | 74 | 5 | 6 | 51
Tubes, pipes, and tube and pipe fittings | 11 | 3 | 27 | 62
Waste and scrap | 52100 | 3940 | 3960 | 28200
Miscellaneous3 | 729 | 91 | 152 | 551
Exports:
Refined tin | 1560 | 80 | 62 | 658
Alloys | 965 | 114 | 75 | 568
-- Zero.
1Data are rounded to no more than three significant digits; may not add to totals shown.
2Less than ½ unit.
3Includes other articles of tin not elsewhere specified or included (HTS code 8007.00.5000).
Source: U.S. Census Bureau.

## T5
TABLE 5
REPORTED CONSUMPTION OF TIN IN THE UNITED STATES, BY FINISHED PRODUCT1
(Metric tons of contained tin)
2018
|  | June |  |  | July |  |  | January–
Product | 2017p | Primary | Secondary | Total | Primary | Secondary | Total | July2
Alloys (miscellaneous)3 | 2580 | 181 | -- | 181 | 179 | -- | 179 | 1270
Babbitt | 285 | 15 | W | 15 | 16 | W | 16 | 145
Bronze and brass | 2110 | 62 | 81 | 143 | 70 | 70 | 140 | 972
Chemicals | 5350 | 321 | W | 321 | 297 | W | 297 | 2260
Solder | 3690 | 138 | W | 138 | 138 | W | 138 | 1870
Tinning | 312 | 47 | -- | 47 | 47 | -- | 47 | 206
Tinplate4 | 4380 | 384 | W | 384 | 387 | W | 387 | 2720
Other5 | 6010 | 493 | 122 | 615 | 493 | 123 | 616 | 3480
Total reported | 24700 | 1640 | 203 | 1850 | 1630 | 193 | 1820 | 12900
pPreliminary. W Withheld to avoid disclosing company proprietary data; included with "Other." -- Zero.
1Data are rounded to no more than three significant digits; may not add to totals shown.
2May include revisions to previously published data.
3Includes terne metal.
4Includes secondary pig tin and tin components of tinplating chemical solutions.
5Includes britannia metal, collapsible tubes and foil, jewelers' metal, pewter, tin powder, type metal and white metal.