## Text
Tungsten in November 2005
This workbook includes an embedded Word document and 7 tables (See tabs below).
This icon is linked to an embedded text document.

## Table 1
TABLE 1
U.S. SALIENT TUNGSTEN STATISTICS1
(Metric tons, tungsten content)
| Concentrate |  |  |  |  | Intermediate products
| Reported | Imports | Stocks, end of period |  | Reported |  | Reported | Stocks, end of period
| consump- | for |  | U.S. Gov- | scrap | Net | consump- |  | U.S. Gov-
Period | tion | consumption | Industry2 | ernment3 | consumption | production4 | tion5 | Industry6 | ernment3
2004:
November | W | 227 | W | 28400 | 275 | 525 | 865 | 794 | 685
December | W | 166 | W | 28400 | 346 | 534 | 878 | 787 | 685
January-December | W | 2310 | XX | XX | 3890 | 7400 | 11000 | XX | XX
2005:
January | W | 171 | W | 28400 | 416 | 717 | 961 | 862 | 685
February | W | 202 | W | 28400 | 415 | 537 | 876 | 757 | 685
March | W | 193 | W | 27300 | 291 | 707 | 834 | 699 | 685
April | W | 230 | W | 27200 | 312 | 637 | 907 | 715 | 611
May | W | 118 | W | 27200 | 433 | 727 | 1030 | 774 | 564
June | W | 140 | W | 27200 | 376 | 742 | 925 | 770 | 564
July | W | 122 | W | 27100 | 313 | 542 | 829 | 747 | 564
August | W | 135 | W | 26700 | 506 | 746 | 1040 | 834 | 546
September | W | 73 | W | 26700 | 433 | 742 | 1040 | 918 | 518
October | W | 224 | W | 26500 | 410 | 754 | 1040 | 960 | 403
November | W | NA | W | 26100 | 408 | 743 | 1030 | 958 | 403
Total | W | NA | XX | XX | 4310 | 7590 | 10500 | XX | XX
NA Not available. W Withheld to avoid disclosing company proprietary data. XX Not applicable.
1Data are rounded to no more than three significant digits; may not add to totals shown.
2Reported by consumers.
3Data from Defense National Stockpile Center. Includes material committed for sale pending shipment.
4Net production of tungsten metal powder and tungsten carbide powder.
5Includes estimates and scrap.
6Data for tungsten metal powder and tungsten carbide powder reported by producers.

## Table 2
TABLE 2
U.S. PRODUCTION, CONSUMPTION, AND STOCKS OF
AMMONIUM PARATUNGSTATE, BY MONTH1
(Metric tons, tungsten content)
Stocks,
end of
Period | Production | Consumption | period2
2004:
November | W | 658 | 37
December | W | 587 | W
January-December | W | 8790 | XX
2005:
January | W | 953 | W
February | W | 929 | W
March | W | 979 | W
April | W | 828 | 59
May | W | 814 | 110
June | W | 864 | W
July | W | 652 | 103
August | W | 810 | 118
September | W | 765 | W
October | W | 756 | 219
November | W | 714 | 203
Total | W | 9060 | XX
W Withheld to avoid disclosing company proprietary data. XX Not applicable.
1Data are rounded to no more than three significant digits; may not add to totals shown.
2Producers and consumers.
6456

## Table 3
TABLE 3
U.S. PRODUCTION AND STOCKS OF TUNGSTEN PRODUCTS1
(Metric tons, tungsten content)
Net production2
|  | 2005 |  |  | Stocks at end of period
|  |  |  | Year |  | 2005
Product3 | 2004 | October | November | to date | 2004 | October | November
Metal powder | 3020 | 323 | 313 | 3160 | 438 | 461 | 455
Tungsten carbide powder | 4370 | 431 | 430 | 4440 | 349 | 499 | 502
Total | 7400 | 754 | 743 | 7590 | 787 | 960 | 958
1Data are rounded to no more than three significant digits; may not add to totals shown.
2Receipts plus gross production less quantity used to make other products in table.
3Data for cast and crystalline tungsten carbide powder and tungsten chemicals are withheld to avoid disclosing company proprietary data; not included in "Total."

## Table 4
TABLE 4
U.S. REPORTED CONSUMPTION OF TUNGSTEN, BY END USE1, 2, 3
(Metric tons, tungsten content)
2005
End use | October | November | Year to date
Steels | 19 | 20 | 219
Superalloys | W | W | W
Other alloys (excludes steels and superalloys)4 | W | W | W
Cemented carbides5 | 501 | 502 | 5530
Mill products made from metal powder | W | W | W
Chemical uses | W | W | W
Miscellaneous and unspecified | 522 | 510 | 4780
Total | 1040 | 1030 | 10500
W Withheld to avoid disclosing company proprietary data; included with Miscellaneous and unspecified.
1Data are rounded to no more than three significant digits; may not add to totals shown.
2Does not include materials used in making primary tungsten products.
3Includes estimates.
4Includes welding and hard-facing rods and materials, wear- and corrosion-resistant alloys, and nonferrous alloys.
5Includes diamond tool matrices, cemented and sintered carbides, and cast carbide dies or parts.

## Table 5
TABLE 5
U.S. REPORTED CONSUMPTION AND CONSUMER STOCKS OF TUNGSTEN MATERIALS1
(Metric tons, tungsten content)
|  | Tungsten | Tungsten |  |  | Other
| Ferro- | metal | carbide | Tungsten |  | tungsten
Period | tungsten | powder | powder | scrap |  | materials2 | Total
Consumption:
2004:
November | 20 | W | 506 | W |  | 6 | 865
December | 19 | W | 508 | W |  | 6 | 878
January-December | 232 | W | 6110 | W |  | 73 | 11000
2005:
January | 20 | W | 507 | W |  | 6 | 961
February | 19 | W | 517 | W |  | 6 | 876
March | 20 | W | 511 | W |  | 6 | 834
April | 20 | W | 511 | W |  | 6 | 907
May | 20 | W | 505 | W |  | 6 | 1030
June | 20 | W | 516 | W |  | 6 | 925
July | 19 | W | 506 | W |  | 6 | 829
August | 19 | W | 515 | W |  | 6 | 1040
September | 19 | W | 515 | W |  | 6 | 1040
October | 19 | W | 510 | W |  | 6 | 1040
November | 19 | W | 511 | W |  | 6 | 1030
Total | 214 | W | 5620 | W |  | 67 | 10500
Stocks:
2004:
November | 21 | 28 | 324 | 30 |  | 9 | 412
December | 20 | 27 | 308 | 19 |  | 9 | 382
2005:
January | 27 | 28 | 346 | 20 |  | 9 | 430
February | 26 | 27 | 347 | 16 |  | 9 | 424
March | 44 | 25 | 348 | 20 |  | 9 | 446
April | 22 | 28 | 349 | 24 |  | 9 | 431
May | 20 | 27 | 358 | 26 |  | 9 | 439
June | 27 | 28 | 364 | 27 |  | 9 | 455
July | 26 | 28 | 366 | 19 |  | 9 | 447
August | 25 | 32 | 353 | 19 |  | 9 | 437
September | 24 | 29 | 364 | 18 | r | 9 | 444 | r
October | 23 | 26 | 369 | 21 | r | 9 | 447 | r
November | 21 | 26 | 367 | 19 |  | 9 | 442
rRevised. W Withheld to avoid disclosing company proprietary data; included in "Total."
1Includes estimates.
2Includes tungsten chemicals.

## Table 6
TABLE 6
U.S. IMPORTS FOR CONSUMPTION OF TUNGSTEN, BY COUNTRY1
(Metric tons, tungsten content)
| Ores and |  |  |  | Tungsten |  |  | Total,
Period and country | concen- | Ammonium | Ferro- | Metal | carbide |  |  | year to
of origin | trates | tungstates | tungsten | powder | powder | Other2 | Total | date
2004 | 2310 | 2090 | 392 | 1490 | 1750 | 1360 | 9400 | XX
2005:
August | 135 | 176 | 11 | 182 | 106 | 117 | 728 | 6320
September | 73 | 186 | 15 | 79 | 160 | 179 | 693 | 7010
October:
Australia | -- | -- | -- | (3) | -- | -- | (3) | (3)
Austria | -- | -- | -- | -- | -- | 2 | 2 | 30
Belgium | -- | -- | -- | 1 | -- | (3) | 1 | 17
Boliva | 104 | -- | -- | -- | -- | -- | 104 | 390
Brazil | -- | -- | -- | -- | -- | -- | -- | 28
Bulgaria | -- | -- | -- | -- | -- | (3) | (3) | (3)
Canada | -- | -- | -- | -- | 58 | -- | 58 | 634
China | -- | 91 | 15 | -- | 52 | 93 | 251 | 3910
Congo (Kinshasa) | 9 | -- | -- | -- | -- | -- | 9 | 26
Costa Rica | -- | -- | -- | -- | -- | -- | -- | (3)
Czech Republic | -- | -- | -- | -- | 2 | -- | 2 | 3
France | -- | -- | -- | -- | (3) | 1 | 1 | 16
Germany | -- | -- | -- | 21 | 4 | 1 | 25 | 474
Hong Kong | -- | -- | -- | -- | -- | 1 | 1 | 106
Hungary | -- | -- | -- | -- | -- | (3) | (3) | 4
Iceland | -- | -- | -- | 8 | -- | -- | 8 | 8
India | -- | -- | -- | -- | -- | (3) | (3) | 13
Ireland | -- | -- | -- | -- | -- | -- | -- | 2
Israel | -- | -- | -- | 17 | 32 | (3) | 50 | 451
Italy | -- | -- | -- | -- | -- | (3) | (3) | (3)
Japan | -- | -- | -- | 3 | (3) | 3 | 6 | 58
Korea, Republic of | -- | -- | -- | 15 | -- | (3) | 15 | 119
Liechtenstein | -- | -- | -- | -- | -- | -- | -- | (3)
Luxembourg | -- | -- | -- | -- | -- | -- | -- | (3)
Malaysia | -- | -- | -- | -- | (3) | (3) | (3) | (3)
Mexico | -- | -- | -- | -- | -- | -- | -- | 16
Mongolia | 6 | -- | -- | -- | -- | -- | 6 | 13
Netherlands | -- | -- | -- | -- | -- | (3) | (3) | (3)
New Zealand | -- | -- | -- | -- | -- | -- | -- | (3)
Peru | -- | -- | -- | -- | -- | -- | -- | (3)
Poland | -- | -- | -- | -- | -- | -- | -- | (3)
Portugal | 72 | -- | -- | -- | -- | -- | 72 | 650
Russia | 33 | -- | -- | -- | -- | 1 | 34 | 372
Rwanda | -- | -- | -- | -- | -- | -- | -- | 130
Singapore | -- | -- | -- | -- | -- | 4 | 4 | 20
South Africa | -- | -- | -- | -- | -- | -- | -- | 12
Spain | -- | -- | -- | -- | -- | (3) | (3) | 1
Sweden | -- | -- | -- | -- | -- | (3) | (3) | 1
Switzerland | -- | -- | -- | -- | -- | (3) | (3) | 2
Taiwan | -- | -- | -- | -- | -- | -- | -- | (3)
Thailand | -- | -- | -- | -- | -- | -- | -- | 130
Ukraine | -- | -- | -- | -- | -- | -- | -- | (3)
United Kingdom | -- | -- | -- | -- | -- | (3) | (3) | 7
Vietnam | -- | -- | -- | -- | -- | -- | -- | 19
Total | 224 | 91 | 15 | 65 | 148 | 108 | 651 | 7660
Total, year to date | 1610 | 1590 | 323 | 1330 | 1460 | 1350 | 7660 | XX
XX Not applicable. -- Zero.
1Data are rounded to no more than three significant digits; may not add to totals shown.
2Includes other unwrought tungsten, wrought tungsten, calcium and other tungstates, tungsten oxides, tungsten chlorides, other tungsten compounds, ash and residues containing mainly tungsten, and other mixtures of inorganic compounds containing tungsten. Tungsten content estimated in part.
3Less than ½ unit.
Note: Imports of waste and scrap in October 2005 totaled 219 metric tons, tungsten content, to give a year-to-date total of 1,810 metric tons, tungsten content.
Source: U.S. Census Bureau.

## Table 7
TABLE 7
U.S. EXPORTS OF TUNGSTEN, BY COUNTRY1
(Metric tons, tungsten content)
| Ores and |  |  | Tungsten |  |  | Total,
Period and country | concen- | Ammonium | Metal | carbide |  |  | year to
of destination | trates2 | tungstates | powder2 | powder | Other3 | Total | date
2004 | 43 | 125 | 433 | 1440 | 1210 | 3240 | XX
2005:
August | (4) | 351 | 38 | 101 | 115 | 604 | 3670
September | 8 | 48 | 42 | 97 | 106 | 302 | 3980
October:
Argentina | -- | -- | -- | (4) | (4) | (4) | 1
Australia | -- | -- | (4) | 9 | (4) | 9 | 41
Austria | -- | -- | -- | -- | (4) | (4) | 5
Belgium | -- | -- | -- | 1 | (4) | 1 | 3
Brazil | -- | -- | 1 | -- | 1 | 2 | 31
Canada | -- | -- | 4 | 8 | 20 | 32 | 676
Chile | -- | -- | (4) | -- | -- | (4) | 2
China | -- | -- | -- | 1 | (4) | 1 | 393
Colombia | -- | -- | -- | -- | (4) | (4) | 5
Czech Republic | -- | -- | -- | -- | -- | -- | 40
Denmark | -- | -- | -- | (4) | 2 | 3 | 8
France | -- | -- | 1 | 4 | (4) | 6 | 107
Germany | -- | 58 | 6 | 28 | 18 | 110 | 966
Hungary | -- | -- | -- | (4) | (4) | (4) | 17
Iceland | -- | -- | -- | -- | -- | -- | 7
India | -- | -- | -- | 3 | 1 | 4 | 30
Indonesia | -- | -- | -- | -- | (4) | (4) | 1
Ireland | -- | -- | -- | 1 | (4) | 1 | 13
Israel | -- | -- | 1 | 1 | 2 | 4 | 37
Italy | -- | -- | 3 | -- | (4) | 3 | 34
Japan | -- | -- | 1 | 1 | 4 | 5 | 182
Korea, Republic of | -- | -- | (4) | (4) | 3 | 3 | 32
Luxembourg | -- | -- | -- | (4) | -- | (4) | 2
Malaysia | -- | -- | -- | (4) | 6 | 7 | 26
Martinique | -- | -- | -- | -- | -- | -- | 4
Mexico | -- | -- | 12 | -- | 2 | 15 | 95
Netherlands | 7 | -- | -- | -- | (4) | 7 | 43
Norway | -- | -- | -- | 1 | -- | 1 | 3
Peru | -- | -- | (4) | -- | -- | (4) | 4
Philippines | -- | -- | -- | -- | 8 | 8 | 12
Russia | -- | -- | -- | -- | (4) | (4) | 3
Saudi Arabia | -- | -- | -- | -- | (4) | (4) | 1
Singapore | -- | -- | 1 | (4) | (4) | 1 | 28
South Africa | -- | -- | (4) | (4) | (4) | 1 | 95
Spain | -- | -- | (4) | (4) | -- | (4) | 47
Sweden | -- | -- | -- | 61 | 4 | 64 | 272
Switzerland | -- | -- | 1 | -- | (4) | 1 | 11
Taiwan | -- | -- | 1 | 2 | 18 | 21 | 320
Thailand | -- | -- | (4) | (4) | 1 | 1 | 4
Turkey | -- | -- | -- | -- | -- | -- | 4
United Arab Emirates | -- | -- | (4) | -- | (4) | (4) | 1
United Kingdom | -- | -- | 7 | 43 | 34 | 84 | 677
Venezuela | -- | -- | 3 | (4) | (4) | 3 | 41
Yemen | -- | -- | -- | -- | -- | -- | 41
Yugoslavia | -- | -- | -- | -- | -- | -- | 5
Other | -- | -- | (4) | -- | 1 | 1 | 7
Total | 7 | 58 | 42 | 166 | 130 | 403 | 4380
Total, year to date | 44 | 672 | 592 | 1350 | 1720 | 4380 | XX
XX Not applicable. -- Zero.
1Data are rounded to no more than three significant digits; may not add to totals shown.
2Tungsten content estimated from reported gross weight.
3Includes unwrought tungsten, including bars and rods obtained simply by sintering, wrought tungsten, ferrotungsten, and other tungstates. Tungsten content estimated in part.
4Less than ½ unit.
Note: Estimated exports of waste and scrap in October 2005 totaled less than ½ metric ton, tungsten content, to give a year-to-date total of 621 metric tons, tungsten content.
Source: U.S. Census Bureau.