## Text
Tungsten in March 2008
This workbook includes an embedded Word document and 7 tables (See tabs below).
This icon is linked to an embedded text document.

## Table 1
TABLE 1
U.S. SALIENT TUNGSTEN STATISTICS1
(Metric tons, tungsten content)
| Concentrate |  |  |  |  | Intermediate products
| Reported | Imports | Stocks, end of period |  | Reported |  | Reported |  | Stocks, end of period
| consump- | for |  | U.S. Gov- | scrap | Net | consump- |  |  | U.S. Gov-
Period | tion | consumption | Industry2 | ernment3 | consumption | production4 | tion5 |  | Industry6 | ernment3
2007:
March | W | 420 | W | 22200 | 425 | 857 | 984 | r | 809 | 266
April | W | 152 | W | 22200 | 378 | 784 | 1020 | r | 746 | 266
May | W | 558 | W | 19200 | 244 | 676 | 945 | r | 763 | 266
June | W | 359 | W | 22100 | 424 | 719 | 956 | r | 810 | 266
July | W | 344 | W | 21400 | 325 | 545 | 769 | r | 697 | 266
August | W | 315 | W | 21400 | 309 | 688 | 949 | r | 800 | 268
September | W | 344 | W | 21300 | 256 | 831 | 1030 | r | 780 | 268
October | W | 299 | W | 21300 | 494 | 609 | 826 | r | 794 | 268
November | W | 315 | W | 21200 | 348 | 654 | 917 | r | 745 | 235
December | W | 189 | W | 21200 | 283 | 697 | 908 | r | 825 | 235
January-December | W | 3880 | XX | XX | 4230 | 8360 | 11100 |  | XX | XX
2008:
January | W | 221 | W | 21200 | 318 | 818 | 1020 | r | 796 | 235
February | W | 383 | W | 21200 | 360 | 650 | 983 | r | 738 | 235
March | W | 339 | W | 21200 | 373 | 788 | 996 |  | 685 | 235
Total | W | 943 | XX | XX | 1050 | 2260 | 3000 |  | XX | XX
rRevised. W Withheld to avoid disclosing company proprietary data. XX Not applicable.
1Data are rounded to no more than three significant digits; may not add to totals shown.
2Reported by consumers.
3Data from Defense National Stockpile Center. Data through June 2007 include material committed for sale pending shipment; data after June 2007
are uncommitted material only.
4Net production of tungsten metal powder and tungsten carbide powder.
5Includes estimates and scrap.
6Data for tungsten metal powder and tungsten carbide powder reported by producers.

## Table 2
TABLE 2
U.S. PRODUCTION, CONSUMPTION, AND STOCKS OF
AMMONIUM PARATUNGSTATE, BY MONTH1
(Metric tons, tungsten content)
Stocks,
end of
Period | Production | Consumption | period2
2007:
March | W | 1140 | 37
April | W | (3) | 101
May | W | (3) | 110
June | W | 1230 | 94
July | W | (3) | W
August | W | 1050 | W
September | W | 1100 | W
October | W | 1010 | W
November | W | 958 | W
December | W | (3) | 83
January-December | W | 12000 | XX
2008:
January | W | 1250 | 73
February | W | 1220 | 36
March | W | 1130 | W
Total | W | 3600 | XX
W Withheld to avoid disclosing company proprietary data.
XX Not applicable.
1Data are rounded to no more than three significant digits; may not
add to totals shown.
2Producers and consumers.
3Withheld to avoid disclosing company proprietary data; included in "Total."

## Table 3
TABLE 3
U.S. PRODUCTION AND STOCKS OF TUNGSTEN PRODUCTS1
(Metric tons, tungsten content)
Net production2
|  | 2008 |  |  | Stocks at end of period
|  |  |  | Year |  | 2008
Product3 | 2007 | February | March | to date | 2007 | February | March
Metal powder | 3880 | 218 | 351 | 976 | 406 | 391 | 367
Tungsten carbide powder | 4480 | 432 | 437 | 1280 | 419 | 348 | 318
Total | 8360 | 650 | 788 | 2260 | 825 | 738 | 685
1Data are rounded to no more than three significant digits; may not add to totals shown.
2Receipts plus gross production less quantity used to make other products in table.
3Data for cast and crystalline tungsten carbide powder and tungsten chemicals are withheld to avoid disclosing
company proprietary data; not included in "Total."

## Table 4
TABLE 4
U.S. REPORTED CONSUMPTION OF TUNGSTEN, BY END USE1, 2, 3
(Metric tons, tungsten content)
2008
End use | February |  | March | Year to date
Steels | 22 |  | 22 | 65
Superalloys | W |  | W | W
Other alloys (excludes steels and superalloys)4 | W |  | W | W
Cemented carbides5 | 508 | r | 511 | 1530
Mill products made from metal powder | W |  | W | W
Chemical uses | W |  | W | W
Miscellaneous and unspecified | 453 | r | 463 | 1400
Total | 983 | r | 996 | 3000
rRevised. W Withheld to avoid disclosing company proprietary data; included with
"Miscellaneous and unspecified."
1Data are rounded to no more than three significant digits; may not add to totals shown.
2Does not include materials used in making primary tungsten products.
3Includes estimates.
4Includes welding and hard-facing rods and materials, wear- and corrosion-resistant
alloys, and nonferrous alloys.
5Includes diamond tool matrices, cemented and sintered carbides, and cast carbide dies
or parts.

## Table 5
TABLE 5
U.S. REPORTED CONSUMPTION AND CONSUMER STOCKS OF TUNGSTEN MATERIALS1
(Metric tons, tungsten content)
|  | Tungsten | Tungsten |  |  | Other
| Ferro- | metal | carbide |  | Tungsten | tungsten
Period | tungsten | powder | powder |  | scrap | materials2 | Total
Consumption:
2007:
March | 20 | W | 520 | r | W | 6 | 984 | r
April | 19 | W | 515 | r | W | 6 | 1020 | r
May | 19 | W | 524 | r | W | 6 | 945 | r
June | 20 | W | 519 | r | W | 6 | 956 | r
July | 20 | W | 516 | r | W | 6 | 769 | r
August | 20 | W | 518 | r | W | 6 | 949 | r
September | 20 | W | 512 | r | W | 6 | 1030 | r
October | 20 | W | 516 | r | W | 6 | 826 | r
November | 20 | W | 512 | r | W | 6 | 917 | r
December | 20 | W | 505 | r | W | 6 | 908 | r
January-December | 236 | W | 6200 | r | W | 72 | 11100 | r
2008:
January | 19 | W | 518 | r | W | 6 | 1020 | r
February | 19 | W | 516 | r | W | 6 | 983 | r
March | 19 | W | 519 |  | W | 6 | 996
Total | 58 | W | 1550 |  | W | 18 | 3000
Stocks:
2007:
March | 19 | 27 | 398 |  | 34 | 9 | 487
April | 18 | 27 | 405 |  | 32 | 9 | 491
May | 18 | 27 | 405 |  | 29 | 9 | 488
June | 17 | 27 | 403 |  | 29 | 9 | 483
July | 17 | 27 | 402 |  | 23 | 9 | 478
August | 16 | 27 | 395 |  | 23 | 9 | 468
September | 14 | 27 | 624 |  | 23 | 9 | 696
October | 16 | 27 | 405 |  | 23 | 9 | 479
November | 15 | 27 | 401 |  | 23 | 9 | 474
December | 14 | 27 | 398 |  | 25 | 9 | 472
2008:
January | 16 | 27 | 399 |  | 30 | 9 | 480
February | 15 | 27 | 395 |  | 29 | 9 | 474
March | 17 | 26 | 397 |  | 30 | 9 | 478
rRevised. W Withheld to avoid disclosing company proprietary data; included in "Total."
1Includes estimates.
2Includes tungsten chemicals.

## Table 6
TABLE 6
U.S. IMPORTS FOR CONSUMPTION OF TUNGSTEN, BY COUNTRY1
(Metric tons, tungsten content)
| Ores and |  |  |  | Tungsten |  |  | Total,
Period and country | concen- | Ammonium | Ferro- | Metal | carbide |  |  | year to
of origin | trates | tungstates | tungsten | powder | powder | Other2 | Total | date
2007 | 3880 | 2700 | 357 | 1480 | 1450 | 1670 | 11500 | XX
2008:
January | 221 | 118 | 67 | 72 | 153 | 176 | 807 | XX
February:
Austria | -- | -- | -- | -- | -- | 2 | 2 | 5
Belgium | -- | -- | -- | -- | (3) | 1 | 1 | 2
Bolivia | 82 | -- | -- | -- | -- | -- | 82 | 193
Brazil | 21 | -- | -- | -- | -- | -- | 21 | 40
Canada | 116 | -- | -- | (3) | 31 | -- | 147 | 192
China | -- | 127 | 71 | 16 | 84 | 69 | 366 | 800
Czech Republic | -- | -- | -- | 11 | -- | (3) | 11 | 11
France | -- | -- | -- | -- | -- | (3) | (3) | 1
Germany | -- | (3) | -- | 15 | 18 | 10 | 43 | 79
Hong Kong | -- | -- | -- | -- | -- | (3) | (3) | 9
India | -- | -- | -- | -- | (3) | 2 | 2 | 6
Israel | -- | -- | -- | 45 | 2 | 1 | 47 | 70
Japan | -- | -- | -- | 2 | -- | 2 | 4 | 5
Korea, Republic of | -- | -- | -- | 9 | 1 | (3) | 10 | 18
Mongolia | -- | -- | -- | -- | -- | -- | -- | 12
Netherlands | -- | -- | -- | -- | -- | 1 | 1 | 2
Peru | 54 | -- | -- | -- | -- | -- | 54 | 64
Portugal | 72 | -- | -- | -- | -- | -- | 72 | 103
Russia | -- | -- | -- | -- | -- | 16 | 16 | 16
Rwanda | 23 | -- | -- | -- | -- | -- | 23 | 23
Singapore | -- | -- | -- | -- | -- | 2 | 2 | 4
Sweden | -- | -- | -- | -- | -- | (3) | (3) | 44
Thailand | 15 | -- | -- | -- | -- | -- | 15 | 30
Other | -- | -- | -- | (3) | -- | 3 | 3 | 4
Total | 383 | 127 | 71 | 97 | 136 | 108 | 923 | 1730
Total, year to date | 604 | 245 | 138 | 169 | 289 | 285 | 1730 | XX
XX Not applicable. -- Zero.
1Data are rounded to no more than three significant digits; may not add to totals shown.
2Includes other unwrought tungsten, wrought tungsten, calcium and other tungstates, tungsten oxides, tungsten
chlorides, other tungsten compounds, ash and residues containing mainly tungsten, and other mixtures of inorganic
compounds containing tungsten. Tungsten content estimated in part.
3Less than ½ unit.
Note: Imports of waste and scrap in February 2008 totaled 98 metric tons, tungsten content, to give a year-to-date total
of 135 metric tons, tungsten content.
Source: U.S. Census Bureau.

## Table 7
TABLE 7
U.S. EXPORTS OF TUNGSTEN, BY COUNTRY1
(Metric tons, tungsten content)
| Ores and |  |  | Tungsten |  |  | Total,
Period and country | concen- | Ammonium | Metal | carbide |  |  | year to
of destination | trates2 | tungstates | powder2 | powder | Other3 | Total | date
2007 | 109 | 731 | 1050 | 1280 | 1270 | 4440 | XX
2008:
January | (4) | 82 | 93 | 109 | 74 | 358 | XX
February:
Australia | -- | -- | (4) | (4) | 2 | 2 | 7
Austria | -- | -- | -- | 27 | -- | 27 | 39
Brazil | -- | -- | 2 | (4) | 6 | 9 | 13
Canada | -- | -- | 5 | 9 | 18 | 32 | 66
Chile | -- | -- | -- | -- | -- | -- | 1
China | 3 | -- | 2 | (4) | 8 | 12 | 14
Czech Republic | -- | -- | -- | -- | 1 | 1 | 3
France | -- | -- | 1 | 38 | -- | 39 | 91 | `
Germany | -- | 66 | 51 | 33 | 16 | 167 | 295
Hungary | -- | -- | -- | -- | (4) | (4) | 4
India | -- | -- | (4) | (4) | 2 | 2 | 7
Ireland | -- | -- | -- | -- | -- | -- | 6
Italy | -- | -- | 1 | -- | 1 | 2 | 7
Japan | -- | -- | (4) | 10 | 5 | 15 | 23
Korea, Republic of | -- | -- | (4) | -- | (4) | (4) | 1
Malaysia | -- | -- | -- | (4) | (4) | (4) | 1
Mexico | -- | -- | 43 | (4) | 2 | 45 | 67
Singapore | -- | -- | 4 | (4) | (4) | 4 | 16
South Africa | -- | -- | -- | 4 | -- | 4 | 7
Sweden | -- | -- | -- | -- | (4) | (4) | 1
Switzerland | -- | -- | 2 | -- | 1 | 2 | 2
Taiwan | -- | -- | 2 | 2 | -- | 3 | 13
United Kingdom | -- | -- | 2 | 19 | 5 | 25 | 55
Venezuela | -- | -- | -- | -- | -- | -- | 11
Other | -- | -- | 1 | 1 | 1 | 3 | 6
Total | 3 | 66 | 115 | 144 | 68 | 396 | 754
Total, year to date | 3 | 148 | 208 | 253 | 142 | 754 | XX
XX Not applicable. -- Zero.
1Data are rounded to no more than three significant digits; may not add to totals shown.
2Tungsten content estimated from reported gross weight.
3Includes unwrought tungsten, including bars and rods obtained simply by sintering, wrought tungsten,
ferrotungsten, and other tungstates. Tungsten content estimated in part.
4Less than ½ unit.
Note: Estimated exports of waste and scrap in February 2008 totaled 133 metric tons, tungsten content, to give
a year-to-date total of 235 metric tons, tungsten content.
Source: U.S. Census Bureau.