## Text
Tungsten in January 2011
This workbook includes an embedded Word document and 7 tables (See tabs below).
This icon is linked to an embedded text document.

## Table 1
TABLE 1
U.S. SALIENT TUNGSTEN STATISTICS1
(Metric tons, tungsten content)
| Concentrate | [5 empty] | Intermediate products
| Reported | Imports |  | Stocks, end of period |  | Reported |  |  | Reported | Stocks, end of period
| consump- | for |  |  | U.S. Gov- | scrap | Net |  | consump- |  | U.S. Gov-
Period | tion | consumption |  | Industry2 | ernment3 | consumption | production4 |  | tion5 | Industry6 | ernment3
2010:
January | W | 173 |  | W | 18800 | 418 | 584 |  | 856 | 674 | 171
February | W | 249 |  | W | 18600 | 303 | 588 |  | 786 | 749 | 171
March | W | 181 |  | W | 18300 | 455 | 689 |  | 838 | 739 | 171
April | W | 279 |  | W | 17700 | 369 | 638 |  | 865 | 676 | 169
May | W | 160 |  | W | 17700 | 426 | 743 |  | 847 | 745 | 169
June | W | 246 |  | W | 17700 | 410 | 756 |  | 902 | 708 | 169
July | W | 221 |  | W | 17000 | (7) | 667 |  | 872 | 689 | 168.6075
August | W | 366 |  | W | 17000 | (7) | 788 |  | 879 | 704 | 168.6075
September | W | 172 |  | W | 17000 | 498 | 752 |  | 842 | 762 | 171.2007
October | W | 246 |  | W | 17000 | 360 | 728 |  | 798 | 828 | 171.2007
November | W | 236 |  | W | 17000 | (7) | 700 |  | 809 | 804 | 171.2007
December | W | 214 |  | W | 17000 | (7) | 680 | r | 807 | 669 | 171
January-December | W | 2740 | r | XX | XX | 5740 | 8310 | r | 10100 | XX | XX
2011, January | W | NA |  | W | 17000 | W | 646 |  | 861 | 761 | 171
rRevised. NA Not available. W Withheld to avoid disclosing company proprietary data. XX Not applicable.
1Data are rounded to no more than three significant digits; may not add to totals shown.
2Reported by consumers.
3Data from the Defense Logistics Agency, DLA Strategic Materials (formerly Defense National Stockpile Center). Data are uncommitted material only.
4Net production of tungsten metal powder and tungsten carbide powder.
5Includes estimates and scrap.
6Data for tungsten metal powder and tungsten carbide powder reported by producers.
7Withheld to avoid disclosing company proprietary data; included in "January-December."

## Table 2
TABLE 2
U.S. PRODUCTION, CONSUMPTION, AND STOCKS OF
AMMONIUM PARATUNGSTATE, BY MONTH1
(Metric tons, tungsten content)
Stocks,
end of
Period | Production | Consumption | period2
2010:
January | W | 829 | 185
February | W | 761 | 173
March | W | 822 | 124
April | W | 929 | W
May | W | 777 | W
June | W | 952 | 147
July | W | (3) | 130
August | W | (3) | W
September | W | 1010 | 122
October | W | 848 | 112
November | W | (3) | W
December | W | (3) | 62
January-December | W | 10300 | XX
2011, January | W | W | W
W Withheld to avoid disclosing company proprietary data. XX Not applicable.
1Data are rounded to no more than three significant digits; may not add to totals
shown.
2Producers and consumers.
3Withheld to avoid disclosing company proprietary data; included in "January-
December."

## Table 3
TABLE 3
U.S. PRODUCTION AND STOCKS OF TUNGSTEN PRODUCTS1
(Metric tons, tungsten content)
| Net production2 |  |  | Stocks at end of period
|  |  | 2011 |  | 2011
Product3 | 2010 |  | January | 2010 | January
Metal powder | 4100 | r | 307 | 341 | 414
Tungsten carbide powder | 4210 |  | 338 | 328 | 347
Total | 8310 | r | 646 | 669 | 761
rRevised.
1Data are rounded to no more than three significant digits; may not add to totals shown.
2Receipts plus gross production less quantity used to make other products in table.
3Data for cast and crystalline tungsten carbide powder and tungsten chemicals are withheld
to avoid disclosing company proprietary data; not included in "Total."

## Table 4
TABLE 4
U.S. REPORTED CONSUMPTION OF TUNGSTEN, BY END USE1, 2, 3
(Metric tons, tungsten content)
| 2010 |  | 2011
End use | December | Year to date | January
Steels | 21 | 247 | 21
Superalloys | W | W | W
Other alloys (excludes steels and superalloys)4 | W | W | W
Cemented carbides5 | 447 | 5370 | 450
Mill products made from metal powder | W | W | W
Chemical uses | W | W | W
Miscellaneous and unspecified | 339 | 4490 | 390
Total | 807 | 10100 | 861
W Withheld to avoid disclosing company proprietary data; included with "Miscellaneous and unspecified."
1Data are rounded to no more than three significant digits; may not add to totals shown.
2Does not include materials used in making primary tungsten products.
3Includes estimates.
4Includes welding and hard-facing rods and materials, wear- and corrosion-resistant alloys, and nonferrous
alloys.
5Includes diamond tool matrices, cemented and sintered carbides, and cast carbide dies or parts.

## Table 5
TABLE 5
U.S. REPORTED CONSUMPTION AND CONSUMER STOCKS OF TUNGSTEN MATERIALS1
(Metric tons, tungsten content)
|  | Tungsten | Tungsten |  | Other
| Ferro- | metal | carbide | Tungsten | tungsten
Period | tungsten | powder | powder | scrap | materials2 | Total
Consumption:
2010:
January | 20 | W | 438 | W | 6 | 856
February | 20 | W | 437 | W | 6 | 786
March | 20 | W | 438 | W | 6 | 838
April | 20 | W | 440 | W | 6 | 865
May | 21 | W | 437 | W | 8 | 847
June | 20 | W | 441 | W | 9 | 902
July | 20 | W | 439 | W | 9 | 872
August | 20 | W | 440 | W | 8 | 879
September | 20 | W | 440 | W | 11 | 842
October | 20 | W | 441 | W | 9 | 798
November | 20 | W | 442 | W | 9 | 809
December | 20 | W | 439 | W | 10 | 807
January-December | 242 | W | 5270 | W | 98 | 10100
2011, January | 20 | W | 442 | W | 13 | 861
Stocks:
2010:
January | 15 | 24 | 387 | 46 | 10 | 482
February | 15 | 24 | 387 | 50 | 10 | 485
March | 15 | 23 | 387 | 49 | 10 | 484
April | 15 | 25 | 387 | 57 | 10 | 494
May | 15 | 24 | 387 | 53 | 21 | 500
June | 15 | 28 | 387 | 49 | 18 | 498
July | 15 | 29 | 386 | 51 | 15 | 495
August | 16 | 28 | 386 | 54 | 13 | 496
September | 16 | 26 | 386 | 46 | 10 | 484
October | 17 | 26 | 386 | 45 | 11 | 484
November | 16 | 25 | 386 | 48 | 12 | 487
December | 16 | 26 | 386 | 49 | 13 | 489
2011, January | 16 | 25 | 386 | 50 | 17 | 493
W Withheld to avoid disclosing company proprietary data; included in "Total."
1Includes estimates.
2Includes tungsten chemicals.

## Table 6
TABLE 6
U.S. IMPORTS FOR CONSUMPTION OF TUNGSTEN, BY COUNTRY1
(Metric tons, tungsten content)
| Ores and |  |  |  | Tungsten |  |  | Total,
Period and country | concen- | Ammonium | Ferro- | Metal | carbide |  |  | year to
of origin | trates | tungstates | tungsten | powder | powder | Other2 | Total | date
2009 | 3590 | 2540 | 46 | 837 | 753 | 1360 | 9120 | XX
2010:
October | 246 | 206 | 8 | 130 | 149 | 244 | 983 | 9160
November | 236 | 187 | 56 | 103 | 164 | 141 | 886 | 10100
December:
Australia | -- | -- | -- | -- | -- | (3) | (3) | 7
Austria | -- | -- | -- | -- | -- | 6 | 6 | 78
Belgium | -- | -- | -- | -- | 3 | (3) | 3 | 51
Bolivia | 66 | -- | -- | -- | -- | -- | 66 | 939
Canada | 13 | -- | -- | 8 | 16 | (3) | 37 | 193
China | -- | 161 | 107 | 34 | 89 | 128 | 519 | 5930
Czech Republic | -- | -- | -- | -- | -- | 12 | 12 | 67
France | -- | -- | -- | -- | -- | 1 | 1 | 8
Germany | (3) | 3 | -- | 6 | 7 | 2 | 18 | 416
Hong Kong | -- | -- | -- | -- | -- | 1 | 1 | 55
Hungary | -- | -- | -- | -- | -- | 1 | 1 | 8
India | -- | -- | -- | -- | -- | 4 | 4 | 13
Ireland | -- | -- | -- | -- | -- | -- | -- | 62
Israel | -- | -- | -- | 34 | 14 | (3) | 49 | 552
Japan | -- | -- | -- | 10 | -- | 2 | 12 | 75
Korea, Republic of | -- | -- | -- | 34 | 2 | (3) | 36 | 392
Luxembourg | -- | -- | 15 | -- | -- | -- | 15 | 20
Mexico | -- | -- | -- | -- | -- | (3) | (3) | 15
Mongolia | -- | -- | -- | -- | -- | -- | -- | 19
Netherlands | -- | -- | -- | -- | -- | (3) | (3) | 17
Peru | 54 | -- | -- | -- | -- | -- | 54 | 519
Portugal | 42 | -- | -- | -- | -- | -- | 42 | 635
Russia | -- | -- | -- | -- | -- | 2 | 2 | 10
Rwanda | -- | -- | -- | -- | -- | -- | -- | 79
Singapore | -- | -- | -- | -- | -- | 2 | 2 | 23
South Africa | -- | -- | -- | -- | -- | -- | -- | 43
Spain | 29 | -- | -- | -- | -- | -- | 29 | 218
Sweden | -- | -- | -- | -- | -- | (3) | (3) | 46
Taiwan | -- | -- | -- | -- | -- | (3) | (3) | 17
Thailand | -- | -- | -- | -- | -- | -- | -- | 91
Uganda | 10 | -- | -- | -- | -- | -- | 10 | 94
United Kingdom | -- | -- | -- | -- | -- | 1 | 1 | 43
Vietnam | -- | -- | -- | -- | -- | 16 | 16 | 247
Other | -- | -- | -- | (3) | -- | (3) | (3) | 1
Total | 214 | 164 | 122 | 126 | 131 | 179 | 936 | 11000
Total, year to date | 2740 | 2510 | 357 | 1340 | 1610 | 2430 | 11000 | XX
XX Not applicable. -- Zero.
1Data are rounded to no more than three significant digits; may not add to totals shown.
2Includes other unwrought tungsten, wrought tungsten, calcium and other tungstates, tungsten oxides, tungsten
chlorides, other tungsten compounds, ash and residues containing mainly tungsten, and other mixtures of inorganic
compounds containing tungsten. Tungsten content estimated in part.
3Less than ½ unit.
Note: Imports of waste and scrap in December 2010 totaled 118 metric tons, tungsten content, to give a year-to-date total
of 1,450 metric tons, tungsten content.
Source: U.S. Census Bureau.

## Table 7
TABLE 7
U.S. EXPORTS OF TUNGSTEN, BY COUNTRY1
(Metric tons, tungsten content)
| Ores and |  |  | Tungsten |  |  | Total,
Period and country | concen- | Ammonium | Metal | carbide |  |  | year to
of destination | trates2 | tungstates | powder2 | powder | Other3 | Total | date
2009 | 38 | 375 | 360 | 469 | 543 | 1790 | XX
2010:
October | 2 | 48 | 66 | 176 | 61 | 353 | 3150
November | 7 | 1 | 65 | 116 | 68 | 257 | 3410
December:
Argentina | -- | -- | (4) | -- | -- | (4) | 4
Australia | -- | -- | (4) | 1 | (4) | 1 | 36
Austria | -- | -- | 2 | 22 | (4) | 24 | 144
Belgium | -- | -- | 6 | -- | 36 | 42 | 155
Brazil | -- | -- | 1 | (4) | 1 | 2 | 55
Canada | -- | -- | 9 | 14 | 11 | 34 | 433
Chile | -- | -- | 1 | -- | -- | 1 | 6
China | -- | -- | 2 | 3 | 2 | 7 | 68
Colombia | -- | -- | -- | -- | (4) | (4) | 9
Costa Rica | -- | -- | -- | -- | 1 | 1 | 5
Czech Republic | -- | -- | -- | (4) | 2 | 2 | 61
France | -- | -- | -- | (4) | -- | (4) | 39
Germany | -- | 57 | 18 | 13 | 7 | 94 | 1570
Hong Kong | -- | -- | (4) | 1 | -- | 1 | 16
Hungary | -- | -- | 4 | -- | 4 | 8 | 68
India | -- | 2 | -- | 1 | 1 | 4 | 53
Indonesia | -- | -- | -- | (4) | (4) | (4) | 27
Ireland | -- | -- | -- | -- | -- | -- | 31
Israel | -- | -- | (4) | -- | 1 | 1 | 7
Italy | -- | -- | -- | (4) | -- | (4) | 5
Japan | -- | -- | 1 | (4) | 4 | 5 | 60
Korea, Republic of | -- | -- | (4) | (4) | (4) | 1 | 12
Malaysia | (4) | -- | -- | (4) | 1 | 1 | 10
Mexico | (4) | -- | (4) | (4) | 15 | 16 | 96
Netherlands | -- | -- | -- | -- | (4) | (4) | 51
Peru | -- | -- | -- | (4) | -- | (4) | 12
Saudi Arabia | -- | -- | -- | (4) | -- | (4) | 53
Singapore | -- | -- | 1 | 1 | 1 | 3 | 38
South Africa | -- | -- | (4) | -- | (4) | (4) | 83
Spain | -- | -- | -- | -- | -- | -- | 6
Sweden | -- | -- | -- | -- | 1 | 1 | 24
Switzerland | -- | -- | -- | -- | (4) | (4) | 34
Taiwan | -- | -- | 2 | 6 | (4) | 8 | 78
Thailand | -- | -- | -- | (4) | (4) | (4) | 4
United Arab Emirates | -- | -- | -- | -- | -- | -- | 4
United Kingdom | -- | -- | (4) | 36 | 1 | 36 | 292
Venezuela | -- | -- | 1 | 3 | (4) | 4 | 32
Vietnam | -- | -- | -- | -- | (4) | (4) | 8
Other | -- | -- | 1 | (4) | (4) | 2 | 18
Total | 1 | 59 | 49 | 103 | 87 | 298 | 3710
Total, year to date | 276 | 538 | 803 | 1220 | 875 | 3710 | XX
XX Not applicable. -- Zero.
1Data are rounded to no more than three significant digits; may not add to totals shown.
2Tungsten content estimated from reported gross weight.
3Includes unwrought tungsten, including bars and rods obtained simply by sintering, wrought tungsten,
ferrotungsten, and other tungstates. Tungsten content estimated in part.
4Less than ½ unit.
Note: Estimated exports of waste and scrap in December 2010 totaled 174 metric tons, tungsten content, to give
a year-to-date total of 915 metric tons, tungsten content.
Source: U.S. Census Bureau.
PRO