## Text
Tungsten in May 2011
This workbook includes an embedded Word document and 7 tables (See tabs below).
This icon is linked to an embedded text document.

## T1
TABLE 1
U.S. SALIENT TUNGSTEN STATISTICS1
(Metric tons, tungsten content)
| Concentrate | [5 empty] | Intermediate products
| Reported | Imports | Stocks, end of period |  | Reported |  |  | Reported |  | Stocks, end of period
| consump- | for |  | U.S. Gov- | scrap |  | Net | consump- |  |  | U.S. Gov-
Period | tion | consumption | Industry2 | ernment3 | consumption |  | production4 | tion5 |  | Industry6 | ernment3
2010: | [11 empty] | `
May | (7) | 160 | W | 17700 | 431 | r | 743 | 903 | r | 745 | 169
June | (7) | 246 | W | 17700 | 415 | r | 756 | 959 | r | 708 | 169
July | (7) | 221 | W | 17000 | (7) |  | 667 | 929 | r | 689 | 168.6075
August | (7) | 366 | W | 17000 | (7) |  | 788 | 935 | r | 704 | 168.6075
September | (7) | 172 | W | 17000 | 506 | r | 752 | 898 | r | 762 | 171.2007
October | (7) | 246 | W | 17000 | 366 | r | 728 | 854 | r | 828 | 171.2007
November | (7) | 236 | W | 17000 | (7) |  | 700 | 865 | r | 804 | 171.2007
December | (7) | 214 | W | 17000 | (7) |  | 680 | 876 | r | 669 | 171
January–December | 4840 | 2740 | W | 17000 | 5800 | r | 8310 | 10800 | r | 669 | 171
2011:
January | W | 332 | W | 17000 | (8) |  | 646 | 994 | r | 761 | 171
February | W | 276 | W | 17000 | (8) |  | 779 | 992 | r | 804 | 171
March | W | 388 | W | 17000 | (8) |  | 774 | 998 | r | 683 | 171
April | W | 283 | W | 17000 | (8) |  | 732 | 1080 | r | 599 | 171
May | W | 469 | W | 15900 | 690 |  | 718 | 1050 |  | 593 | 171
January–May | W | 1750 | W | 15900 | 4070 |  | 3650 | 5110 |  | 593 | 171
rRevised. W Withheld to avoid disclosing company proprietary data.
1Data are rounded to no more than three significant digits; may not add to totals shown.
2Reported by consumers.
3Data from the Defense Logistics Agency, DLA Strategic Materials. Data are uncommitted material only.
4Net production of tungsten metal powder and tungsten carbide powder.
5Includes estimates and scrap.
6Data for tungsten metal powder and tungsten carbide powder reported by producers.
7Withheld to avoid disclosing company proprietary data; included in "January–December."
8Withheld to avoid disclosing company proprietary data: included in "January–May."

## T2
TABLE 2
U.S. PRODUCTION, CONSUMPTION, AND STOCKS OF
AMMONIUM PARATUNGSTATE, BY MONTH1
(Metric tons, tungsten content)
Stocks,
end of
Period | Production | Consumption | period2
2010:
May | W | 777 | W
June | W | 952 | 147
July | W | (3) | 130
August | W | (3) | W
September | W | 1010 | 122
October | W | 848 | 112
November | W | (3) | W
December | W | (3) | 62
January–December | W | 10300 | 62
2011:
January | W | (4) | W
February | W | (4) | W
March | W | (4) | W
April | W | (4) | W
May | W | 841 | W
January–May | W | 4150 | W
W Withheld to avoid disclosing company proprietary data.
1Data are rounded to no more than three significant digits; may not add to totals
shown.
2Producers and consumers.
3Withheld to avoid disclosing company proprietary data; included in "January–
December."
4Withheld to avoid disclosing company proprietary data; included in "January–May."

## T3
TABLE 3
U.S. PRODUCTION AND STOCKS OF TUNGSTEN PRODUCTS1
(Metric tons, tungsten content)
| Net production2 |  |  |  | Stocks at end of period
|  | 2011 |  |  |  | 2011
Product3 | 2010 | April | May | January–May4 | 2010 | April | May
Metal powder | 4100 | 380 | 320 | 1710 | 341 | 303 | 316
Tungsten carbide powder | 4210 | 352 | 398 | 1940 | 328 | 296 | 277
Total | 8310 | 732 | 718 | 3650 | 669 | 599 | 593
1Data are rounded to no more than three significant digits; may not add to totals shown.
2Receipts plus gross production less quantity used to make other products in table.
3Data for cast and crystalline tungsten carbide powder and tungsten chemicals are withheld to avoid disclosing company proprietary
data; not included in "Total."
4May include revisions to previously published data.

## T4
TABLE 4
U.S. REPORTED CONSUMPTION OF TUNGSTEN, BY END USE1, 2, 3
(Metric tons, tungsten content)
2011
End use | April |  | May | January–May4
Steels | 6 | r | 6 | 30
Superalloys | W |  | W | W
Other alloys (excludes steels and superalloys)5 | W |  | W | W
Cemented carbides6 | 573 | r | 579 | 2880
Mill products made from metal powder | W |  | W | W
Chemical uses | W |  | W | W
Miscellaneous and unspecified | 499 | r | 466 | 2200
Total | 1080 | r | 1050 | 5110
rRevised. W Withheld to avoid disclosing company proprietary data; included with "Miscellaneous
and unspecified."
1Data are rounded to no more than three significant digits; may not add to totals shown.
2Does not include materials used in making primary tungsten products.
3Includes estimates.
4May include revisions to previously published data.
5Includes welding and hard-facing rods and materials, wear- and corrosion-resistant alloys,
and nonferrous alloys.
6Includes diamond tool matrices, cemented and sintered carbides, and cast carbide dies or parts.

## T5
TABLE 5
U.S. REPORTED CONSUMPTION AND CONSUMER STOCKS OF TUNGSTEN MATERIALS1
(Metric tons, tungsten content)
|  |  | Tungsten |  | Tungsten |  |  |  | Other
| Ferro- |  | metal |  | carbide |  | Tungsten |  | tungsten
Period | tungsten |  | powder |  | powder |  | scrap |  | materials2 |  | Total
Consumption:
2010:
May | 10 | r | W |  | 489 | r | W |  | 6 |  | 903 | r
June | 10 | r | W |  | 492 | r | W |  | 6 |  | 959 | r
July | 10 | r | W |  | 491 | r | W |  | 6 |  | 929 | r
August | 10 | r | W |  | 492 | r | W |  | 6 |  | 935 | r
September | 10 | r | W |  | 491 | r | W |  | 6 |  | 898 | r
October | 10 | r | W |  | 493 | r | W |  | 6 |  | 854 | r
November | 9 | r | W |  | 493 | r | W |  | 6 |  | 865 | r
December | 10 | r | W |  | 491 | r | W |  | 6 |  | 876 | r
January–December | 119 | r | W |  | 5890 | r | W |  | 75 | r | 10800 | r
2011:
January | 10 | r | W |  | 569 | r | W |  | 6 |  | 994 | r
February | 10 | r | W |  | 567 | r | W |  | 6 |  | 992 | r
March | 10 | r | W |  | 570 | r | W |  | 6 |  | 998 | r
April | 10 | r | W |  | 565 | r | W |  | 6 |  | 1080 | r
May | 10 |  | W |  | 571 |  | W |  | 6 |  | 1050
January–May | 50 |  | W |  | 2840 |  | W |  | 31 |  | 5110
Stocks:
2010:
May | 21 | r | 43 | r | 415 |  | 74 | r | 10 |  | 562 | r
June | 21 | r | 49 | r | 415 |  | 67 | r | 10 |  | 562 | r
July | 22 | r | 50 | r | 414 |  | 65 | r | 10 |  | 561 | r
August | 22 | r | 51 | r | 413 |  | 66 | r | 10 |  | 562 | r
September | 22 | r | 50 | r | 413 |  | 56 | r | 10 |  | 552 | r
October | 23 | r | 51 | r | 413 |  | 56 | r | 10 |  | 553 | r
November | 23 | r | 52 | r | 413 |  | 60 | r | 10 |  | 558 | r
December | 22 | r | 54 | r | 413 |  | 61 | r | 10 |  | 561 | r
2011:
January | 22 | r | 51 | r | 413 |  | 67 | r | 10 |  | 562 | r
February | 22 | r | 52 | r | 413 |  | 63 | r | 10 |  | 560 | r
March | 22 | r | 50 | r | 414 |  | 54 | r | 10 |  | 549 | r
April | 22 | r | 46 | r | 413 |  | 61 | r | 10 |  | 552 | r
May | 22 |  | 43 |  | 413 |  | 65 |  | 10 |  | 553
rRevised. W Withheld to avoid disclosing company proprietary data.
1Includes estimates.
2Includes tungsten chemicals.

## T6
TABLE 6
U.S. IMPORTS FOR CONSUMPTION OF TUNGSTEN, BY COUNTRY1
(Metric tons, tungsten content)
| Ores and |  |  |  | Tungsten |  |  | Total,
Period and country | concen- | Ammonium | Ferro- | Metal | carbide |  |  | year to
of origin | trates | tungstates | tungsten | powder | powder | Other2 | Total | date
2010 | 2740 | 2510 | 357.167 | 1340 | 1610 | 2430 | 11000 | XX
2011:
February | 276.038 | 93.24 | 82.536 | 118.736 | 151.78 | 191.344 | 913.674 | 2010
March | 388 | 147 | 16 | 100 | 132 | 136 | 919 | 2930
April:
Austria | -- | -- | -- | (3) | 24 | 7 | 30 | 55
Belgium | -- | -- | -- | -- | 6 | -- | 6 | 8
Bolivia | 79 | -- | -- | -- | -- | -- | 79 | 251
Brazil | -- | -- | -- | -- | -- | -- | -- | 11
Canada | -- | -- | -- | 15 | 18 | 1 | 34 | 154
China | -- | 161 | -- | 22 | 33 | 235 | 451 | 1720
Czech Republic | -- | -- | -- | -- | 8 | 12 | 20 | 21
France | -- | -- | -- | -- | -- | 1 | 1 | 7
Germany | -- | 22 | -- | 18 | 20 | 4 | 64 | 198
India | -- | -- | -- | -- | -- | 2 | 2 | 6
Israel | -- | -- | -- | 21 | 6 | -- | 27 | 81
Japan | -- | (3) | -- | 11 | -- | 2 | 14 | 112
Korea, Republic of | -- | -- | -- | 30 | 5 | -- | 35 | 147
Mongolia | -- | -- | -- | -- | -- | -- | -- | 151
Peru | 55 | -- | -- | -- | -- | -- | 55 | 164
Portugal | 52 | -- | -- | -- | -- | -- | 52 | 218
Russia | -- | -- | -- | -- | -- | 3 | 3 | 6
Rwanda | -- | -- | -- | -- | -- | -- | -- | 11
Singapore | -- | -- | -- | -- | -- | 1 | 1 | 7
Spain | 49 | -- | -- | -- | -- | (3) | 49 | 167
Thailand | 13 | -- | -- | -- | -- | -- | 13 | 25
Uganda | 10 | -- | -- | -- | -- | -- | 10 | 10
United Kingdom | -- | -- | -- | -- | -- | 8 | 8 | 9
Vietnam | 26 | -- | -- | -- | 47 | -- | 73 | 408
Other | -- | -- | -- | -- | -- | 2 | 2 | 9
Total | 283 | 184 | -- | 118 | 167 | 278 | 1030 | 3960
January–April | 1280 | 645 | 133.626 | 437 | 570 | 894 | 3960 | XX
XX Not applicable. -- Zero.
1Data are rounded to no more than three significant digits; may not add to totals shown.
2Includes other unwrought tungsten, wrought tungsten, calcium and other tungstates, tungsten oxides, tungsten
chlorides, other tungsten compounds, ash and residues containing mainly tungsten, and other mixtures of inorganic
compounds containing tungsten. Tungsten content estimated in part.
3Less than ½ unit.
Note: Imports of waste and scrap in April 2011 totaled 141 metric tons, tungsten content, to give a year-to-date total
of 388 metric tons, tungsten content.
Source: U.S. Census Bureau.

## T7
TABLE 7
U.S. EXPORTS OF TUNGSTEN, BY COUNTRY1
(Metric tons, tungsten content)
| Ores and |  |  | Tungsten |  |  | Total,
Period and country | concen- | Ammonium | Metal | carbide |  |  | year to
of destination | trates2 | tungstates | powder2 | powder | Other3 | Total | date
2010 | 276.243 | 537.824 | 803.384 | 1220 | 874.915 | 3710 | XX
2011:
February | 2.778 | 45.155 | 34.343 | 86.459 | 81.433 | 250.168 | 641
March | 3 | 88 | 56 | 126 | 125 | 398 | 1040
April:
Australia | -- | -- | -- | 6 | (4) | 6 | 17
Austria | -- | -- | 4 | 31 | (4) | 35 | 107
Belgium | -- | -- | -- | (4) | 1 | 1 | 125
Brazil | 2 | -- | 1 | -- | 9 | 12 | 32
Canada | -- | -- | 9 | 14 | 23 | 46 | 190
Chile | -- | -- | (4) | (4) | -- | 1 | 3
China | -- | -- | 2 | 2 | (4) | 4 | 28
Costa Rica | -- | -- | -- | -- | 1 | 1 | 6
Czech Republic | -- | -- | (4) | 1 | 1 | 2 | 7
France | -- | -- | 17 | (4) | (4) | 17 | 18
Germany | -- | 27 | 17 | 21 | 16 | 80 | 331
Hong Kong | -- | -- | 2 | 1 | -- | 3 | 5
India | 1 | -- | 2 | (4) | 2 | 5 | 12
Indonesia | -- | -- | -- | (4) | (4) | (4) | 6
Israel | -- | -- | (4) | -- | -- | (4) | 12
Japan | -- | -- | 1 | 1 | 14 | 16 | 83
Korea, Republic of | -- | -- | 1 | (4) | (4) | 1 | 4
Malaysia | (4) | -- | (4) | -- | 2 | 3 | 7
Mexico | -- | -- | 1 | 1 | 8 | 10 | 42
Netherlands | -- | -- | 1 | -- | -- | 1 | 11
Peru | -- | -- | -- | (4) | -- | (4) | 3
Saudi Arabia | -- | -- | 2 | 9 | (4) | 12 | 19
Singapore | -- | -- | 1 | 1 | 3 | 5 | 20
South Africa | -- | -- | 1 | 2 | (4) | 3 | 8
Switzerland | -- | -- | 1 | -- | (4) | 1 | 74
Taiwan | -- | -- | 3 | 2 | (4) | 5 | 22
United Kingdom | -- | (4) | (4) | 47 | 8 | 54 | 148
Venezuela | -- | -- | 1 | 4 | -- | 4 | 8
Other | -- | -- | (4) | 2 | 1 | 4 | 23
Total | 3 | 27 | 67 | 145 | 91 | 332 | 1370
January–April | 12 | 284 | 188 | 419 | 469 | 1370 | XX
XX Not applicable. -- Zero.
1Data are rounded to no more than three significant digits; may not add to totals shown.
2Tungsten content estimated from reported gross weight.
3Includes unwrought tungsten, including bars and rods obtained simply by sintering, wrought tungsten,
ferrotungsten, and other tungstates. Tungsten content estimated in part.
4Less than ½ unit.
Note: Estimated exports of waste and scrap in April 2011 totaled 132 metric tons, tungsten content, to give
a year-to-date total of 695 metric tons, tungsten content.
Source: U.S. Census Bureau.
PRO