## Text
Tungsten in September 2011
This workbook includes an embedded Word document and 7 tables (See tabs below).
This icon is linked to an embedded text document.

## T1
TABLE 1
U.S. SALIENT TUNGSTEN STATISTICS1
(Metric tons, tungsten content)
| Concentrate |  |  |  |  | Intermediate products
| Reported | Imports | Stocks, end of period |  | Reported |  | Reported | Stocks, end of period
| consump- | for |  | U.S. Gov- | scrap | Net | consump- |  | U.S. Gov-
Period | tion | consumption | Industry2 | ernment3 | consumption | production4 | tion5 | Industry6 | ernment3
2010: | [9 empty] | `
September | (7) | 172 | W | 17000 | 506 | 752 | 898 | 762 | 171.2007
October | (7) | 246 | W | 17000 | 366 | 728 | 854 | 828 | 171.2007
November | (7) | 236 | W | 17000 | (7) | 700 | 865 | 804 | 171.2007
December | (7) | 214 | W | 17000 | (7) | 680 | 876 | 669 | 171
January–December | 4840 | 2740 | W | 17000 | 5800 | 8310 | 10800 | 669 | 171
2011:
January | W | 332 | W | 17000 | W | 646 | 994 | 761 | 171
February | W | 276 | W | 17000 | W | 779 | 992 | 804 | 171
March | W | 388 | W | 17000 | W | 774 | 998 | 683 | 171
April | W | 283 | W | 17000 | W | 732 | 1080 | 599 | 171
May | W | 469 | W | 15900 | 690 | 718 | 1050 | 593 | 171
June | W | 259 | W | 15900 | 1130 | 735 | 1280 | 637 | 171
July | W | 432 | W | 15900 | 629 | 580 | 966 | 673 | 171
August | W | 277 | W | 15800 | 532 | 475 | 950 | 643 | 160
September | W | 181 | W | 15800 | W | 605 | 945 | 639 | 160
January–September | W | 2900 | W | 15800 | W | 6040 | 9250 | 639 | 160
W Withheld to avoid disclosing company proprietary data.
1Data are rounded to no more than three significant digits; may not add to totals shown.
2Reported by consumers.
3Data from the Defense Logistics Agency, DLA Strategic Materials. Data are uncommitted material only.
4Net production of tungsten metal powder and tungsten carbide powder.
5Includes estimates and scrap.
6Data for tungsten metal powder and tungsten carbide powder reported by producers.
7Withheld to avoid disclosing company proprietary data; included in "January–December."

## T2
TABLE 2
U.S. PRODUCTION, CONSUMPTION, AND STOCKS OF
AMMONIUM PARATUNGSTATE, BY MONTH1
(Metric tons, tungsten content)
Stocks,
end of
Period | Production | Consumption | period2
2010:
September | W | 1010 | 122
October | W | 848 | 112
November | W | (3) | W
December | W | (3) | 62
January–December | W | 10300 | 62
2011:
January | W | W | W
February | W | W | W
March | W | W | W
April | W | W | W
May | W | 841 | W
June | W | 895 | W
July | W | W | W
August | W | W | W
September | W | W | W
January–September | W | W | W
W Withheld to avoid disclosing company proprietary data.
1Data are rounded to no more than three significant digits; may not add to totals
shown.
2Producers and consumers.
3Withheld to avoid disclosing company proprietary data; included in "January–
December."

## T3
TABLE 3
U.S. PRODUCTION AND STOCKS OF TUNGSTEN PRODUCTS1
(Metric tons, tungsten content)
| Net production2 |  |  |  | Stocks at end of period
|  | 2011 |  |  |  | 2011
Product3 | 2010 | August | September | January–September4 | 2010 | August | September
Metal powder | 4100 | 170 | 251 | 2620 | 341 | 327 | 291
Tungsten carbide powder | 4210 | 305 | 354 | 3420 | 328 | 316 | 348
Total | 8310 | 475 | 605 | 6040 | 669 | 643 | 639
1Data are rounded to no more than three significant digits; may not add to totals shown.
2Receipts plus gross production less quantity used to make other products in table.
3Data for cast and crystalline tungsten carbide powder and tungsten chemicals are withheld to avoid disclosing company proprietary
data; not included in "Total."
4May include revisions to previously published data.

## T4
TABLE 4
U.S. REPORTED CONSUMPTION OF TUNGSTEN, BY END USE1, 2, 3
(Metric tons, tungsten content)
2011
End use | August | September | January–September4
Steels | 6 | 6 | 53
Superalloys | W | W | W
Other alloys (excludes steels and superalloys)5 | W | W | W
Cemented carbides6 | 578 | 575 | 5190
Mill products made from metal powder | W | W | W
Chemical uses | W | W | W
Miscellaneous and unspecified | 366 | 364 | 4020
Total | 950 | 945 | 9250
W Withheld to avoid disclosing company proprietary data; included with "Miscellaneous and unspecified."
1Data are rounded to no more than three significant digits; may not add to totals shown.
2Does not include materials used in making primary tungsten products.
3Includes estimates.
4May include revisions to previously published data.
5Includes welding and hard-facing rods and materials, wear- and corrosion-resistant alloys,
and nonferrous alloys.
6Includes diamond tool matrices, cemented and sintered carbides, and cast carbide dies or parts.

## T5
TABLE 5
U.S. REPORTED CONSUMPTION AND CONSUMER STOCKS OF TUNGSTEN MATERIALS1
(Metric tons, tungsten content)
|  | Tungsten | Tungsten |  | Other
| Ferro- | metal | carbide | Tungsten | tungsten
Period | tungsten | powder | powder | scrap | materials2 | Total
Consumption:
2010:
September | 10 | W | 491 | W | 6 | 898
October | 10 | W | 493 | W | 6 | 854
November | 9 | W | 493 | W | 6 | 865
December | 10 | W | 491 | W | 6 | 876
January–December | 119 | W | 5890 | W | 75 | 10800
2011:
January | 10 | W | 569 | W | 6 | 994
February | 10 | W | 567 | W | 6 | 992
March | 10 | W | 570 | W | 6 | 998
April | 10 | W | 565 | W | 6 | 1080
May | 10 | W | 571 | W | 6 | 1050
June | 10 | W | 567 | W | 6 | 1280
July | 10 | W | 568 | W | 6 | 966
August | 10 | W | 570 | W | 6 | 950
September | 10 | W | 567 | W | 6 | 945
January–September | 88 | W | 5110 | W | 55 | 9250
Stocks:
2010:
September | 22 | 50 | 413 | 56 | 10 | 552
October | 23 | 51 | 413 | 56 | 10 | 553
November | 23 | 52 | 413 | 60 | 10 | 558
December | 22 | 54 | 413 | 61 | 10 | 561
2011:
January | 22 | 51 | 413 | 67 | 10 | 562
February | 22 | 52 | 413 | 63 | 10 | 560
March | 22 | 50 | 414 | 54 | 10 | 549
April | 22 | 46 | 413 | 61 | 10 | 552
May | 22 | 43 | 413 | 65 | 10 | 553
June | 22 | 41 | 413 | 70 | 10 | 556
July | 21 | 40 | 413 | 67 | 10 | 551
August | 22 | 37 | 413 | 63 | 10 | 546
September | 23 | 36 | 413 | 62 | 10 | 543
W Withheld to avoid disclosing company proprietary data; included in "Total."
1Includes estimates.
2Includes tungsten chemicals.

## T6
TABLE 6
U.S. IMPORTS FOR CONSUMPTION OF TUNGSTEN, BY COUNTRY1
(Metric tons, tungsten content)
| Ores and |  |  |  | Tungsten |  |  | Total,
Period and country | concen- | Ammonium | Ferro- | Metal | carbide |  |  | year to
of origin | trates | tungstates | tungsten | powder | powder | Other2 | Total | date
2010 | 2740 | 2510 | 357.167 | 1340 | 1610 | 2430 | 11000 | XX
2011:
June | 259 | 209 | 16 | 97 | 109 | 226 | 916 | 6320
July | 432 | 106 | 8 | 132 | 125 | 231 | 1030 | 7350
August:
Austria | -- | -- | -- | -- | 7 | 6 | 14 | 109
Belgium | -- | -- | -- | -- | (3) | -- | (3) | 19
Bolivia | 53 | -- | -- | -- | -- | -- | 53 | 531
Brazil | 14 | -- | -- | -- | -- | -- | 14 | 24
Canada | -- | -- | -- | 21 | 43 | (3) | 64 | 383
China | -- | 156 | -- | 8 | 40 | 266 | 469 | 3700
Czech Republic | -- | -- | -- | -- | -- | (3) | (3) | 21
France | -- | -- | -- | -- | (3) | 1 | 1 | 11
Germany | (3) | (3) | -- | 22 | 18 | 2 | 42 | 394
Hong Kong | -- | -- | -- | -- | -- | (3) | (3) | 15
Hungary | -- | -- | -- | -- | -- | (3) | (3) | 5
India | -- | -- | -- | -- | 1 | 2 | 3 | 21
Israel | -- | -- | -- | 40 | -- | (3) | 41 | 210
Japan | -- | -- | -- | 4 | (3) | 1 | 5 | 138
Korea, Republic of | -- | -- | -- | 11 | (3) | -- | 11 | 254
Luxembourg | -- | -- | -- | -- | -- | (3) | (3) | 4
Mexico | -- | -- | -- | -- | -- | -- | -- | 6
Mongolia | -- | -- | -- | -- | -- | -- | -- | 230
Peru | 44 | -- | -- | -- | -- | -- | 44 | 299
Portugal | 46 | -- | -- | -- | -- | -- | 46 | 358
Russia | -- | -- | -- | -- | -- | 41 | 41 | 75
Rwanda | -- | -- | -- | -- | -- | -- | -- | 11
Singapore | -- | -- | -- | 1 | -- | 1 | 3 | 14
Spain | 55 | -- | -- | -- | -- | -- | 55 | 339
Sweden | -- | -- | -- | -- | -- | (3) | (3) | 7
Thailand | -- | -- | -- | -- | -- | -- | -- | 63
Uganda | -- | -- | -- | -- | -- | -- | -- | 20
United Kingdom | -- | -- | -- | 2 | -- | (3) | 2 | 26
Vietnam | 65 | -- | -- | 10 | 79 | -- | 154 | 1120
Other | -- | -- | -- | (3) | -- | (3) | (3) | 1
Total | 277 | 156 | -- | 120 | 187 | 322 | 1060 | 8410
January–August | 2720 | 1490 | 188 | 944 | 1160 | 1910 | 8410 | XX
XX Not applicable. -- Zero.
1Data are rounded to no more than three significant digits; may not add to totals shown.
2Includes other unwrought tungsten, wrought tungsten, calcium and other tungstates, tungsten oxides, tungsten chlorides, other tungsten compounds
ash and residues containing mainly tungsten, and other mixtures of inorganic compounds containing tungsten. Tungsten content estimated in part.
3Less than ½ unit.
Note: Imports of waste and scrap in August 2011 totaled 73 metric tons, tungsten content, to give a year-to-date total of 888 metric tons, tungsten
content.
Source: U.S. Census Bureau.

## T7
TABLE 7
U.S. EXPORTS OF TUNGSTEN, BY COUNTRY1
(Metric tons, tungsten content)
| Ores and |  |  | Tungsten |  |  | Total,
Period and country | concen- | Ammonium | Metal | carbide |  |  | year to
of destination | trates2 | tungstates | powder2 | powder | Other3 | Total | date
2010 | 276.243 | 537.824 | 803.384 | 1220 | 874.915 | 3710 | XX
2011:
June | 12 | 56 | 110 | 107 | 67 | 352 | 2070
July | 4 | 174 | 49 | 113 | 122 | 461 | 2530
August:
Australia | -- | -- | (4) | -- | (4) | (4) | 30
Austria | -- | -- | -- | 13 | -- | 13 | 175
Belgium | -- | -- | -- | (4) | -- | (4) | 126
Brazil | 2 | -- | 2 | (4) | 2 | 7 | 52
Canada | -- | -- | 10 | 11 | 61 | 81 | 454
Chile | -- | -- | (4) | -- | -- | (4) | 5
China | (4) | -- | 2 | 4 | 2 | 8 | 63
Costa Rica | -- | -- | -- | -- | 1 | 1 | 9
Czech Republic | -- | -- | -- | (4) | 2 | 2 | 17
Denmark | -- | -- | -- | 1 | -- | 1 | 3
France | -- | -- | -- | 1 | 21 | 21 | 76
Germany | -- | 62 | 13 | 16 | 41 | 132 | 763
Hong Kong | -- | -- | -- | (4) | (4) | (4) | 9
Hungary | -- | -- | -- | -- | (4) | (4) | 34
India | -- | -- | 2 | (4) | 2 | 4 | 29
Indonesia | -- | -- | -- | (4) | 9 | 9 | 21
Israel | -- | -- | -- | -- | (4) | (4) | 18
Italy | -- | -- | -- | 2 | (4) | 2 | 9
Japan | -- | -- | (4) | 1 | 7 | 8 | 148
Korea, Republic of | -- | -- | 2 | 2 | (4) | 5 | 16
Malaysia | 1 | -- | -- | -- | (4) | 1 | 9
Mexico | -- | -- | 2 | (4) | 16 | 18 | 103
Netherlands | -- | -- | -- | -- | (4) | (4) | 15
Peru | -- | -- | 2 | (4) | -- | 2 | 7
Philippines | -- | -- | (4) | (4) | -- | (4) | 13
Saudi Arabia | -- | -- | -- | -- | (4) | (4) | 80
Singapore | -- | -- | 3 | (4) | 7 | 10 | 48
South Africa | -- | -- | 2 | 5 | (4) | 8 | 28
Sweden | -- | -- | -- | 2 | 1 | 3 | 8
Switzerland | -- | 34 | 2 | -- | -- | 36 | 177
Taiwan | -- | -- | 2 | 3 | 25 | 30 | 84
Thailand | -- | -- | (4) | 1 | (4) | 1 | 5
Turkey | -- | -- | -- | -- | (4) | (4) | 11
United Kingdom | -- | -- | (4) | 25 | 2 | 28 | 285
Venezuela | -- | -- | 1 | 6 | (4) | 6 | 17
Vietnam | (4) | -- | -- | -- | (4) | (4) | (4)
Other | -- | -- | (4) | 2 | 1 | 3 | 22
Total | 3 | 96 | 47 | 95 | 200 | 441 | 2970
January–August | 34 | 665 | 460 | 845 | 967 | 2970 | XX
XX Not applicable. -- Zero.
1Data are rounded to no more than three significant digits; may not add to totals shown.
2Tungsten content estimated from reported gross weight.
3Includes unwrought tungsten, including bars and rods obtained simply by sintering, wrought tungsten, ferrotungsten, and other
tungstates. Tungsten content estimated in part.
4Less than ½ unit.
Note: Estimated exports of waste and scrap in August 2011 totaled 247 metric tons, tungsten content, to give a year-to-date total
of 1,620 metric tons, tungsten content.
Source: U.S. Census Bureau.