## Text
Tungsten in April 2013
This workbook includes an embedded Word document and 4 tables (See tabs below).
This icon is linked to an embedded text document.

## T1
TABLE 1
U.S. SALIENT TUNGSTEN STATISTICS1
(Metric tons, tungsten content)
| Concentrate |  |  |  |  | Intermediate products
| Reported | Imports | Stocks, end of period |  | Reported |  | Reported | Stocks, end of period
| consump- | for |  | U.S. Gov- | scrap | Net | consump- | Industry |  | U.S. Gov-
Period | tionp | consumption | Industryp, 2 | ernment3 | consumptionp | productionp, 4 | tionp, 5 | Consumerp, 5 | Producerp, 6 | ernment3
2012:
April | W | 318 | W | 15800 | 650 | 647 | 1080 | W | 734 | 125
May | W | 276 | W | 15800 | (7) | 596 | 1040 | W | 683 | 125
June | W | 269 | W | 15800 | (7) | 501 | 848 | W | 742 | 125
July | W | 301 | W | 15800 | (7) | 490 | 909 | W | 723 | 125
August | W | 266 | W | 14200 | (7) | 387 | 813 | W | 681 | 125
September | W | 239 | W | 14200 | (7) | 585 | 1010 | W | 723 | 121
October | W | 260 | W | 14200 | 679 | 343 | 794 | W | 663 | 125
November | W | 327 | W | 14100 | 469 | 485 | 911 | W | 679 | 125
December | W | 421 | W | 14000 | 502 | 494 | 915 | W | 653 | 125
January—December | W | 3650 | W | 14000 | 8140 | 6360 | 11300 | W | 653 | 125
2013:
January | W | 487 | W | 13900 | 424 | 544 | 903 | W | 615 | 125
February | W | 439 | W | 13900 | 485 | 530 | 913 | W | 660 | 125
March | W | 265 | W | 13800 | 477 | 494 | 901 | W | 651 | 125
April | W | 410 | W | 13800 | 506 | 542 | 895 | W | 692 | 125
January—April | W | 1600 | W | 13800 | 1890 | 2110 | 3610 | W | 692 | 125
pPreliminary. W Withheld to avoid disclosing company proprietary data.
1Data are rounded to no more than three significant digits; may not add to totals shown.
2Reported by consumers.
3Data from the Defense Logistics Agency, DLA Strategic Materials. Data are uncommitted material only.
4Net production of tungsten metal powder and tungsten carbide powder.
5Data for ferrotungsten, tungsten carbide powder, tungsten chemicals, tungsten metal powder, and tungsten scrap reported by consumers. Includes estimates.
6Data for tungsten metal powder and tungsten carbide powder reported by producers. Includes estimates.
7Withheld to avoid disclosing company proprietary data; included in "January–December 2012."

## T2
TABLE 2 | [8 empty] | 1
U.S. PRODUCTION AND STOCKS OF TUNGSTEN PRODUCTSp, 1
(Metric tons, tungsten content)
| Net production2 |  |  |  | Stocks at end of period
|  | 2013 |  |  |  | 2013
Product3 | 2012 | March | April | January–April4 | 2012 | March | April
Metal powder | W | W | W | W | 300 | 331 | 331 |  |  | 1
Tungsten carbide powder | W | W | W | W | 353 | 319 | 360
Total | 6360 | 494 | 542 | 2110 | 653 | 651 | 692
pPreliminary. W Withheld to avoid disclosing company proprietary data.
1Data are rounded to no more than three significant digits; may not add to totals shown. | [7 empty] | 1
2Receipts plus gross production less quantity used to make other products in table.
3Data for cast and crystalline tungsten carbide powder and tungsten chemicals are withheld to avoid disclosing company proprietary data; not included in "Total."
4May include revisions to previously published data.

## T3
TABLE 3
U.S. IMPORTS FOR CONSUMPTION OF TUNGSTEN, BY COUNTRY1
(Metric tons, tungsten content)
| Ores and |  |  |  | Tungsten |  |  | Total,
Period and country | concen- | Ammonium | Ferro- | Metal | carbide |  |  | year to
of origin | trates | tungstates | tungsten | powder | powder | Other2 | Total | data
2012 | 3650 | 1500 | 316 | 1230 | 1240 | 2280 | 10200 | XX
2013:
February | 439 | 60 | 26 | 130 | 69 | 123 | 848 | 1880
March | 265 | 97 | -- | 50 | 45 | 114 | 571 | 2450
April:
Australia | 18 | -- | -- | -- | -- | -- | 18 | 62
Austria | -- | -- | -- | -- | 21 | 5 | 26 | 68
Belgium | -- | -- | -- | (3) | 2 | -- | 2 | 6
Bolivia | 119 | -- | -- | -- | -- | -- | 119 | 411
Canada | 174 | -- | -- | 8 | 3 | (3) | 185 | 699
China | (3) | 189 | 21 | 10 | 29 | 191 | 439 | 1300
Colombia | 10 | -- | -- | -- | -- | -- | 10 | 28
France | -- | (3) | -- | -- | 1 | (3) | 1 | 5
Germany | -- | -- | -- | 14 | 2 | 2 | 18 | 97
Hungary | -- | -- | -- | -- | -- | 1 | 1 | 4
India | -- | -- | -- | -- | -- | 4 | 4 | 7
Israel | -- | -- | -- | 24 | -- | (3) | 24 | 64
Japan | -- | -- | -- | 2 | -- | 2 | 4 | 11
Korea, Republic of | -- | -- | -- | 47 | -- | (3) | 47 | 152
Netherlands | -- | -- | -- | -- | 5 | -- | 5 | 5
Poland | -- | -- | -- | -- | -- | -- | -- | 12
Portugal | 47 | -- | -- | -- | -- | -- | 47 | 212
Russia | -- | -- | -- | -- | -- | -- | -- | 12
Rwanda | -- | -- | -- | -- | -- | -- | -- | 14
Singapore | -- | -- | -- | 2 | -- | 1 | 4 | 23
Spain | 28 | -- | -- | 1 | -- | -- | 29 | 175
Thailand | -- | -- | -- | -- | -- | -- | -- | 25
United Kingdom | 14 | -- | -- | (3) | (3) | (3) | 15 | 16
Vietnam | -- | -- | -- | -- | -- | -- | -- | 31
Other | -- | -- | -- | -- | -- | 1 | 1 | 3
Total | 410 | 189 | 21 | 107 | 63 | 208 | 998 | 3440
January—April | 1600 | 420 | 63 | 463 | 227 | 669 | 3440 | XX
XX Not applicable. -- Zero.
1Data are rounded to no more than three significant digits; may not add to totals shown.
2Includes other unwrought tungsten, wrought tungsten, calcium and other tungstates, tungsten oxides, tungsten chlorides, other tungsten compounds, ash and
residues containing mainly tungsten, and other mixtures of inorganic compounds containing tungsten. Tungsten content estimated in part.
3Less than ½ unit.
Note: Imports of waste and scrap in April 2013 totaled 38 metric tons, tungsten content, to give a January–April total of 416 metric tons, tungsten content.
Source: U.S. Census Bureau.

## T4
TABLE 4
U.S. EXPORTS OF TUNGSTEN, BY COUNTRY1
(Metric tons, tungsten content)
| Ores and |  |  | Tungsten |  |  | Total,
Period and country | concen- | Ammonium | Metal | carbide |  |  | year to
of destination | trates2 | tungstates | powder2 | powder | Other3 | Total | date4
2012 | 203 | 833 | 637 | 878 | 1550 | 4100 | XX
2013:
February | 76 | 191 | 46 | 37 | 90 | 440 | 818
March | 40 | 246 | 33 | 99 | 133 | 549 | 1370
April:
Australia | -- | -- | (5) | 3 | (5) | 4 | 20
Austria | -- | -- | 2 | -- | (5) | 2 | 30
Brazil | (5) | -- | 1 | 1 | 1 | 4 | 16
Bulgaria | -- | -- | -- | -- | -- | -- | 5
Canada | -- | -- | 8 | 9 | 45 | 62 | 277
China | -- | -- | 2 | (5) | 9 | 11 | 68
Costa Rica | -- | -- | -- | -- | 1 | 1 | 5
Czech Republic | -- | 25 | -- | -- | -- | 25 | 51
France | -- | -- | 2 | (5) | (5) | 2 | 7
Germany | -- | 18 | 6 | 5 | 18 | 46 | 301
Hong Kong | 3 | -- | (5) | (5) | -- | 3 | 34
Hungary | -- | 20 | -- | -- | (5) | 20 | 21
India | -- | -- | (5) | (5) | 8 | 9 | 27
Israel | -- | -- | 1 | -- | -- | 1 | 6
Italy | -- | 1 | -- | 1 | -- | 2 | 5
Japan | -- | -- | 3 | (5) | 1 | 5 | 17
Korea, Republic of | -- | -- | (5) | -- | (5) | (5) | 15
Malaysia | (5) | -- | -- | -- | 3 | 3 | 6
Mexico | -- | -- | 1 | 1 | 17 | 18 | 45
Netherlands | -- | -- | -- | -- | -- | -- | 9
Panama | -- | -- | -- | -- | -- | -- | 12
Saudi Arabia | -- | -- | -- | (5) | -- | (5) | 30
Singapore | -- | -- | 1 | (5) | 13 | 14 | 74
South Africa, Republic of | -- | -- | (5) | 1 | (5) | 1 | 4
Switzerland | -- | 250 | -- | -- | -- | 250 | 671
Taiwan | -- | -- | 2 | 7 | (5) | 9 | 23
Thailand | -- | -- | (5) | (5) | 4 | 4 | 5
United Kingdom | -- | -- | -- | 3 | 2 | 5 | 60
Venezuela | -- | -- | -- | 2 | -- | 2 | 9
Other | (5) | -- | (5) | 3 | 1 | 4 | 24
Total | 4 | 314 | 30 | 37 | 125 | 509 | 1880
January—April | 132 | 873 | 170 | 208 | 494 | 1880 | XX
XX Not applicable. -- Zero.
1Data are rounded to no more than three significant digits; may not add to totals shown.
2Tungsten content estimated from reported gross weight.
3Includes unwrought tungsten, including bars and rods obtained simply by sintering, wrought tungsten, ferrotungsten, and other tungstates. Tungsten content
estimated in part.
4May include revisions to previously published data.
5Less than ½ unit.
Note: Estimated exports of waste and scrap in April 2013 totaled 75 metric tons, tungsten content, to give a January–April total of 882 metric tons,
tungsten content.
Source: U.S. Census Bureau.