## Text
Tungsten in June 2016
This workbook includes an embedded Word document and 3 tables (See tabs below).
This icon is linked to an embedded text document.

## T1
TABLE 1
U.S. SALIENT TUNGSTEN STATISTICS1
(Metric tons, tungsten content)
| Concentrate |  |  |  | Intermediate products
| Reported | Imports | Stocks, end of period |  |  | Stocks, end of period
| consump- | for |  | U.S. Gov- | Net | Industry |  | U.S. Gov-
Period | tion | consumption | Industry2 | ernment3 | productionp, 4 | Producerp, 5 |  | ernment3
2015:
June | W | 337 | W | 11600 | W | 616 |  | 125
July | W | 354 | W | 11600 | W | 571 |  | 125
August | W | 219 | W | 11600 | W | 578 |  | 125
September | W | 344 | W | 11600 | W | 567 |  | 125
October | W | 382 | W | 11600 | W | 550 |  | 125
November | W | 352 | W | 11600 | W | 552 |  | 125
December | W | 308 | W | 11600 | W | 493 | r | 125
January–December | W | 3970 | W | 11600 | W | 493 | r | 125
2016:
January | W | 393 | W | 11600 | W | 496 |  | 125
February | W | 127 | W | 11600 | W | 538 |  | 125
March | W | 384 | W | 11600 | W | 615 |  | 125
April | W | 372 | W | 11600 | W | 592 |  | 125
May | W | 252 | W | 11600 | W | 490 | r | 125
June | W | 256 | W | 11600 | W | 537 |  | 125
January–June | W | 1780 | W | 11600 | W | 537 |  | 125
pPreliminary. rRevised. W Withheld to avoid disclosing company proprietary data.
1Data are rounded to no more than three significant digits; may not add to totals shown.
2Reported by consumers.
3Data from the Defense Logistics Agency Strategic Materials.
4Net production of tungsten metal powder and tungsten carbide powder.
5Data for tungsten metal powder and tungsten carbide powder reported by producers. Includes estimates.

## T2
TABLE 2
U.S. IMPORTS FOR CONSUMPTION OF TUNGSTEN, BY COUNTRY1
(Metric tons, tungsten content)
| Ores and |  |  |  | Tungsten |  |  |  | Total,
Period and country | concen- | Ammonium | Ferro- | Metal | carbide |  |  |  | year to
of origin | trates | tungstates | tungsten | powder | powder | Other2 | Total |  | date
2015 | 3970 | 1270 | 269 | 1110 | 659 | 1280 | 8560 | r | XX
2016:
April | 372 | 75 | 32 | 93 | 57 | 113 | 743 |  | 2780
May | 252 | 80 | 8 | 80 | 125 | 113 | 658 |  | 3440
June:
Australia | 9 | -- | -- | -- | -- | (3) | 9 |  | 121
Austria | -- | -- | -- | -- | 12 | 2 | 14 |  | 181
Bolivia | 53 | -- | -- | -- | -- | -- | 53 |  | 539
Brazil | 14 | -- | -- | -- | -- | -- | 14 |  | 14
Canada | -- | -- | -- | 16 | 2 | -- | 18 |  | 90
China | -- | 17 | -- | 60 | 11 | 125 | 214 |  | 1220
Czech Republic | -- | -- | -- | -- | -- | 1 | 1 |  | 24
Finland | -- | -- | -- | 3 | -- | -- | 3 |  | 23
France | -- | -- | -- | -- | (3) | (3) | (3) |  | 5
Germany | -- | 15 | -- | 1 | 1 | 4 | 21 |  | 259
India | -- | -- | -- | -- | -- | 1 | 1 |  | 4
Ireland | -- | -- | -- | -- | -- | -- | -- |  | 5
Israel | -- | -- | -- | 12 | -- | -- | 12 |  | 48
Japan | -- | -- | -- | 1 | (3) | 10 | 11 |  | 63
Korea, Republic of | -- | -- | -- | 3 | -- | (3) | 3 |  | 117
Mexico | -- | -- | -- | -- | -- | (3) | (3) |  | 4
Mongolia | 48 | -- | -- | -- | -- | -- | 48 |  | 157
Peru | -- | -- | -- | -- | -- | -- | -- |  | 11
Portugal | 47 | -- | -- | -- | -- | -- | 47 |  | 261
Russia | 9 | -- | 4 | -- | -- | -- | 13 |  | 130
Spain | 42 | -- | -- | -- | -- | -- | 42 |  | 389
Taiwan | -- | -- | -- | (3) | -- | 2 | 2 |  | 10
United Kingdom | 33 | -- | -- | -- | -- | 1 | 35 |  | 166
Vietnam | -- | -- | -- | -- | -- | -- | -- |  | 151
Other | -- | -- | -- | -- | -- | 1 | 1 |  | 8
Total | 256 | 32 | 4 | 97 | 26 | 148 | 563 |  | 4000
January–June | 1780 | 422 | 161 | 547 | 353 | 735 | 4000 |  | XX
rRevised. XX Not applicable. -- Zero.
1Data are rounded to no more than three significant digits; may not add to totals shown.
2Includes other unwrought tungsten, wrought tungsten, calcium and other tungstates, tungsten oxides, tungsten chlorides, other tungsten compounds, ash and
residues containing mainly tungsten, and other mixtures of inorganic compounds containing tungsten. Tungsten content estimated in part.
3Less than ½ unit.
Note: Imports of waste and scrap in June 2016 totaled 159 metric tons, tungsten content, to give a January–June total of 699 metric tons, tungsten content.
Source: U.S. Census Bureau.

## T3
TABLE 3
U.S. EXPORTS OF TUNGSTEN, BY COUNTRY1
(Metric tons, tungsten content)
| Ores and |  |  | Tungsten | [5 empty] | Total,
Period and country | concen- | Ammonium | Metal | carbide | [5 empty] | year to
of destination | trates2 | tungstates | powder2 | powder |  | Other3 |  | Total |  | date
2015 | 398 | 310 | 312 | 901 | r | 1200 | r | 3120 | r | XX
2016:
April | 9 | 4 | 48 | 103 |  | 99 |  | 263 |  | 794
May | (4) | 14 | 32 | 72 |  | 68 |  | 186 |  | 981
June:
Australia | (4) | -- | (4) | 2 |  | (4) |  | 2 |  | 15
Austria | -- | -- | -- | -- |  | 20 |  | 20 |  | 39
Brazil | -- | -- | (4) | (4) |  | (4) |  | 1 |  | 8
Canada | -- | -- | 5 | 11 |  | 41 |  | 57 |  | 290
Chile | -- | -- | 1 | (4) |  | -- |  | 1 |  | 4
China | -- | -- | 3 | (4) |  | 1 |  | 4 |  | 26
Costa Rica | -- | -- | -- | -- |  | (4) |  | (4) |  | 5
Czech Republic | -- | -- | -- | 2 |  | -- |  | 2 |  | 39
France | -- | -- | -- | 1 |  | (4) |  | 1 |  | 4
Germany | -- | -- | 6 | 10 |  | 3 |  | 18 |  | 211
India | -- | -- | 17 | 1 |  | (4) |  | 18 |  | 66
Indonesia | -- | -- | -- | -- |  | -- |  | -- |  | 4
Ireland | -- | -- | (4) | (4) |  | (4) |  | 1 |  | 15
Italy | -- | -- | -- | (4) |  | 1 |  | 1 |  | 5
Japan | -- | -- | 3 | 3 |  | 4 |  | 10 |  | 76
Korea, Republic of | -- | -- | (4) | 2 |  | 1 |  | 3 |  | 13
Luxembourg | -- | -- | -- | -- |  | -- |  | -- |  | 10
Malaysia | -- | -- | -- | -- |  | (4) |  | (4) |  | 4
Mexico | (4) | (4) | 1 | (4) |  | 12 |  | 13 |  | 88
Netherlands | 34 | -- | -- | -- |  | 18 |  | 52 |  | 56
Peru | -- | -- | -- | (4) |  | -- |  | (4) |  | 5
Philippines | -- | -- | -- | (4) |  | -- |  | (4) |  | 4
Saudi Arabia | -- | -- | -- | (4) |  | -- |  | (4) |  | 4
Singapore | -- | -- | (4) | 1 |  | (4) |  | 1 |  | 42
South Africa | -- | -- | 1 | -- |  | (4) |  | 1 |  | 4
Spain | -- | -- | (4) | -- |  | 1 |  | 1 |  | 23
Taiwan | -- | -- | (4) | 10 |  | 1 |  | 11 |  | 94
Thailand | -- | -- | -- | -- |  | 2 |  | 2 |  | 11
United Arab Emirates | -- | -- | -- | (4) |  | 1 |  | 1 |  | 5
United Kingdom | -- | (4) | (4) | 1 |  | (4) |  | 1 |  | 20
Vietnam | 11 | -- | -- | -- |  | 18 |  | 28 |  | 29
Other | -- | -- | -- | 1 |  | 3 |  | 4 |  | 17
Total | 45 | (4) | 38 | 45 |  | 126 |  | 254 |  | 1230
January–June | 55 | 94 | 170 | 339 |  | 576 |  | 1230 |  | XX
rRevised. XX Not applicable. -- Zero.
1Data are rounded to no more than three significant digits; may not add to totals shown.
2Tungsten content estimated from reported gross weight.
3Includes unwrought tungsten, including bars and rods obtained simply by sintering, wrought tungsten, ferrotungsten, and other tungstates. Tungsten content
estimated in part.
4Less than ½ unit.
Note: Estimated exports of waste and scrap in June 2016 totaled 15 metric tons, tungsten content, to give a January–June total of 176 metric tons, tungsten
content.
Source: U.S. Census Bureau.